## Summary
ChemicalGroup | Substancename | EC/List no | CAS | Annex VI CLP (CMR 1A/1B) | CLH entry (index number) | Classification (CMR) | Hazard statement code (CMR) | CLP SCL (CMR) | Potential materials | Suspected in CCA | Measured in CCA | Suspected or measured in CCA (subcategory) | Concentration in CCA (number of measurements) | flag if non EU source only | Uses or technical function (examples) | Tonnage | Exposure potential (route) | CLP SLC/GCL (mg/kg) | Non-legal CL (content) | Legal CL (content) | Existing CL | Existing CL (extractable, migration or emission) | Considered CL | LOQ | Availability of targeted standard analytical methods (examples)
Aldehydes | Acetaldehyde | 200-836-8 | 75-07-0 | yes | 605-003-00-6 | Carc. 1B Muta. 2 | H350 H341 |  | Surface coatings Textiles (synthetic fibres) |  | x | 1-4 Other Seating related articles 3-1 Pram, Pushchair, Buggy 5-1 Bib | >1000 mg/kg (0/18) >100 mg/kg (15/18) <100 mg/kg (3/18) | non EU only | precursor | medium | high oral and inhalation | 1000 mg/kg |  |  |  |  | 10 mg/kg (content) | 1.8, 30 mg/kg | Textiles, surface coatings: EPA METHOD 8315A
Aldehydes | Formaldehyde | 200-001-8 | 50-00-0 | yes | 605-001-00-5 | Carc. 1B Muta. 2 | H350 H341 |  | Bamboo-resins Homogenous mixtures Leather Surface coatings Synthetic Polymers Textiles Wood and wood-based materials |  | x | 1-1 Toilet related articles 1-2 Diaper and nappy related articles 1-3 Seating specific for eating and related articles 1-4 Other Seating related articles 2-1 Bed and mattress related articles 2-2 Car seats 3-1 Pram, Pushchair, Buggy 3-2 Pram or pushchair accessories 4-1 Transport/travel articles 4-2 Playing/walking articles 4-3 Child safety articles 4-4 Miscellaneous furniture 5-1 Bib 5-2 Feeding and drinking related articles 6-1 Sleeping insulation article | Content n=92 >1000 mg/kg (0/92) >100-<1000 mg/kg (27/92) <100 mg/kg (12/92) 16-<100 mg/kg (19/92) <16 mg/kg (19/92) 'positive' (15/92) Migration n=3 |  | used in textile production and performance features (e.g. wrinkle-free, stability, stain resistance), biocide, | high | high oral and inhalation | 1000 mg/kg | x | x | 16 mg/kg (EU Ecolabel for textiles; OEKO-TEX®; GOTS; RSLs) 20 mg/kg (EU Ecolabel for footwear; Nordic Swan) 30 mg/kg (Dir 2019/1929/EU, textile and leather toy material) 75 mg/kg (REACH entry 72; RSL) | 0.062 mg/m3 for furnitur and wood-based articles (Regulation (EU) 2023/1464) 0.08 mg/m3 for articles other than furniture and wood-based articles (Regulation (EU) 2023/1464) 1.5 mg/kg in polymeric material (Dir 2019/1929/EU) 0.375 mg/L in rubber and silcone soothers (EN 1400) 0.1 mg/m3 emission from resin-bonded wood material | 30 mg/kg (content ) | 5, 16, 20 mg/kg | Textiles, synthetic polymers, surface coatings, bamboo-containing resins: EN ISO 14184-1:2011 Leather: EN ISO 17226-2:2019 with EN ISO 17226-1:2021 Wood: ISO 12460-1:2007/AMD 1:2023
Amides | Acrylamide | 201-173-7 | 79-06-1 | yes | 616-003-00-0 | Carc. 1B Muta. 1B | H350 H340 |  | Synthetic Polymers (polyacrylamide) | x |  | Suspected |  |  | monomer (polyacrylamide) | high | high oral | 1000 mg/kg | x |  |  | 1 mg/kg (Bluesign RSL) | 10 mg/kg (content) |  | Synthetic polymers: EPA METHOD 8032A
Amides | Dimethylformamide | 200-679-5 | 68-12-2 | yes | 616-001-00-X | Repr. 1B | H360D |  | Homogenous mixtures Surface coatings Synthetic Polymers Textiles (synthetic leather) |  | x | 1-1 Toilet related articles 2-1 Bed and mattress related articles 5-1 Bib | >1000 mg/kg (0/3) >100 mg/kg (3/3) |  | solvent residue | high | high oral and inhalation | 3000 mg/kg |  | x | 0.1 mg/kg (Versace RSL, textile, leather) 5 mg/kg (Bluesign RSL, textile, leather, synthetic polymers) 100 mg/kg (ALDI RSLs) 500 mg/kg (OEKO-TEX® for textiles; GOTS; ALDI RSLs) 1000 mg/kg (OEKO-TEX® for specified synthetic polymers) 3000 mg/kg (REACH entry 72) |  | 10 mg/kg (content) | 4, 5, 10 mg/kg | Synthetic polymers, synthetic leather: ISO 16189:2021 Textiles: SIST EN 17131:2019
Amides | Formamide | 200-842-0 | 75-12-7 | yes | 616-052-00-8 | Repr. 1B | H360D |  | Surface coatings Synthetic Polymers | x |  | Suspected |  |  | solvent residue, monomer (EVA foam) | medium | high oral | 3000 mg/kg | x | x | 50 mg/kg (Bluesign RSL; (‘reporting limit’ in AFIRM RSL ) 200 mg/kg (TSD; OEKO-TEX® ; GOTS; RSL) |  | 10 mg/kg (content) | 5, 10, 40 mg/kg | Synthetic polymers: ISO 16189:2021 Textiles: SIST EN 17131:2019
Amides | N,N-dimethylacetamide (DMAC) | 204-826-4 | 127-19-5 | yes | 616-011-00-4 | Repr. 1B | H360D |  | Homogenous mixtures Surface coatings Synthetic Polymers Textiles (synthetic leather) | x |  | Suspected |  |  | solvent residue | high | high oral and inhalation | 3000 mg/kg |  | x | 0.1 mg/kg (Versace RSL) 5 mg/kg (Bluesigns RSL) 10 mg/kg (EU Ecolabel for textiles) 500 mg/kg textiles (OEKO-TEX®; GOTS) 1000 mg/kg several synthetic polymers (OEKO-TEX®) 3 000 mg/kg (REACH entry 72) |  | 10 mg/kg (content) | 5, 40, 100 mg/kg | Synthetic polymers, synthetic leather: ISO 16189:2021 Textiles: SIST EN 17131:2019
Amides | N-ethyl-2-pyrrolidone; 1-ethylpyrrolidin-2-one (NEP) | 220-250-6 | 2687-91-4 | yes | 616-208-00-5 | Repr. 1B | H360D |  | Textiles | x |  | Suspected |  |  | precursor | high | high oral | 3000 mg/kg | x |  | 10 mg/kg (Bluesign RSL, textile, leather, polymers) |  | 10 mg/kg (content) | 5, 40 mg/kg | Textiles: SIST EN 17131:2019
Amides | N-Methylpyrrolidone (NMP) | 212-828-1 | 872-50-4 | yes | 606-021-00-7 | Repr. 1B | H360D |  | Homogenous mixtures Surface coatings Synthetic Polymers Textiles |  | x | 5-1 Bib | <100 mg/kg (2/2) |  | solvent residue | high | high oral | 3000 mg/kg |  | x | 0.1 mg/kg (Versace RSL) 10 mg/kg (Bluesign RSL, textiles, leather, polymers) 500 mg/kg (OEKO-TEX® for textiles; GOTS; RSLs) 1000 mg/kg (OEKO-TEX® for specified synthetic polymers; RSLs) 3000 mg/kg (REACH entry 72) |  | 10 mg/kg (content) | 5, 10, 40 mg/kg | Synthetic polymersr: ISO 16189:2021 Textiles: SIST EN 17131:2019
Aromatic amines | 4,4'-methylenebis[2-chloroaniline] | 202-918-9 | 101-14-4 | yes | 612-078-00-9 | Carc. 1B | H350 |  | Leather Synthetic polymers Textiles |  | x | 3-1 Pram, Pushchair, Buggy | positve (1/1) |  | colourant, dye | n/a |  | 1000 mg/kg | x | x | 5 mg/kg ( Consumer Council at the Austrian Standards Institute 2014) 20 mg/kg (OEKO-TEX® ; GOTS; RSLs) 30 mg/kg (REACH entry 43; RSLs) |  | 30 mg/kg (content) | 2, 5 mg/kg | Textiles, synthetic polymers: EN ISO 14362-1:2017 Leather: EN ISO 17234-1:2020
Aromatic amines | 4,4’- Diaminodiphenylmethane (MDA) | 202-974-4 | 101-77-9 | yes | 612-051-00-1 | Carc. 1B Muta. 2 | H350 H341 |  | Leather Textiles | x |  | Suspected |  |  | colourant, dye | n/a | high dermal | 1000 mg/kg | x | x | 20 mg/kg (OEKO-TEX®; GOTS; RSLs) 30 mg/kg (REACH entry 43; EU Ecolabel; RSL) |  | 30 mg/kg (content) | 2, 5 mg/kg | Textiles, synthetic polymers: EN ISO 14362-1:2017 Leather: EN ISO 17234-1:2020
Aromatic amines | 4,4'-oxydianiline | 202-977-0 | 101-80-4 | yes | 612-199-00-7 | Carc. 1B Muta. 1B Repr. 2 | H350 H340 H361f |  | Leather Textiles | x |  | Suspected |  |  | colourant, dye | n/a |  | 1000 mg/kg | x | x | 20 mg/kg (OEKO-TEX®; GOTS; RSLs) 30 mg/kg (REACH entry 43; EU Ecolabel; RSLs) |  | 30 mg/kg (content) | 2, 5 mg/kg | Textiles, synthetic polymers: EN ISO 14362-1:2017 Leather: EN ISO 17234-1:2020
Aromatic amines | 4-chloroaniline | 203-401-0 | 106-47-8 | yes | 612-137-00-9 | Carc. 1B | H350 |  | Leather Textiles |  | x | 4-1 Transport/travel articles 5-1 Bib | positive (1/2) <100 mg/kg (1/2) |  | colourant, dye | n/a | high dermal | 1000 mg/kg | x | x | 5 mg/kg ( Consumer Council at the Austrian Standards Institute 2014) 20 mg/kg (OEKO-TEX®; GOTS; RSLs) 30 mg/kg (REACH entry 43; EU Ecolabel; RSLs) |  | 30 mg/kg (content) | 2, 5 mg/kg | Textiles, synthetic polymers: EN ISO 14362-1:2017 Leather: EN ISO 17234-1:2020
Aromatic amines | 3,3'-dimethoxybenzidine | 204-355-4 | 119-90-4 | yes | 612-036-00-X | Carc. 1B | H350 |  | Leather Textiles |  | x | 1-1 Toilet related articles 4-1 Transport/travel articles | <30 mg/kg (2/2) |  | colourant, dye | n/a |  | 1000 mg/kg | x | x | 5 mg/kg (Consumer Council at the Austrian Standards Institute 2014) 20 mg/kg (OEKO-TEX®; GOTS; RSLs) 30 mg/kg (REACH entry 43; EU Ecolabel; RSLs) |  | 30 mg/kg (content) | 2, 5 mg/kg | Textiles, synthetic polymers: EN ISO 14362-1:2017 Leather: EN ISO 17234-1:2020
Aromatic amines | 4,4'-bi-o-toluidine | 204-358-0 | 119-93-7 | yes | 612-041-00-7 | Carc. 1B | H350 |  | Leather Textiles |  | x | 1-4 Other Seating related articles 4-2 Playing/walking articles 5-1 Bib | <100 mg/kg (6/6) | non EU only | colourant, dye | n/a |  | 1000 mg/kg | x | x | 5 mg/kg (Consumer Council at the Austrian Standards Institute 2014) 20 mg/kg (OEKO-TEX® ; GOTS; RSLs) 30 mg/kg (REACH entry 43; RSLs) |  | 30 mg/kg (content) | 2, 5 mg/kg | Textiles, synthetic polymers: EN ISO 14362-1:2017 Leather: EN ISO 17234-1:2020
Aromatic amines | 6-methoxy-m-toluidine (p-cresidine) | 204-419-1 | 120-71-8 | yes | 612-209-00-X | Carc. 1B | H350 |  | Leather Textiles | x |  | Suspected |  |  | colourant, dye | n/a |  | 1000 mg/kg | x | x | 20 mg/kg (OEKO-TEX® ; GOTS; RSLs) 30 mg/kg (REACH entry 43; EU Ecolabel; RSLs) |  | 30 mg/kg (content) | 2, 5 mg/kg | Textiles, synthetic polymers: EN ISO 14362-1:2017 Leather: EN ISO 17234-1:2020
Aromatic amines | 2,4,5-Trimethylaniline | 205-282-0 | 137-17-7 | yes | 612-197-00-6 | Carc. 1B | H350 |  | Leather Textiles | x |  | Suspected |  |  | colourant, dye | n/a |  | 1000 mg/kg | x | x | 20 mg/kg (OEKO-TEX®; GOTS; RSLs) 30 mg/kg (REACH entry 43; EU Ecolabel; RSLs) |  | 30 mg/kg (content) | 2, 5 mg/kg | Textiles, synthetic polymers: EN ISO 14362-1:2017 Leather: EN ISO 17234-1:2020
Aromatic amines | 4,4'-thiodianiline | 205-370-9 | 139-65-1 | yes | 612-198-00-1 | Carc. 1B | H350 |  | Leather Textiles | x |  | Suspected |  |  | colourant, dye | n/a |  | 1000 mg/kg | x | x | 20 mg/kg (OEKO-TEX® ; GOTS; RSLs) 30 mg/kg (REACH entry 43; EU Ecolabel; RSLs) |  | 30 mg/kg (content) | 2, 5 mg/kg | Textiles, synthetic polymers: EN ISO 14362-1:2017 Leather: EN ISO 17234-1:2020
Aromatic amines | 2,4,5-Trimethylaniline hydrochloride | none | 21436-97-5 | yes | 612-197-00-6 | Carc. 1B | H350 |  | Leather Textiles | x |  | Suspected |  |  | colourant, dye | n/a |  | 1000 mg/kg | x | x | 20 mg/kg (OEKO-TEX®; GOTS; RSLs) 30 mg/kg (REACH entry 72; RSLs) |  | 30 mg/kg (content) | 2, 5 mg/kg | Textiles, synthetic polymers: EN ISO 14362-1:2017 Leather: EN ISO 17234-1:2020
Aromatic amines | 4-chloro-o-toluidinium chloride | 221-627-8 | 3165-93-3 | yes | 612-196-00-0 | Carc. 1B Muta. 2 | H350 H341 |  | Leather Textiles | x |  | Suspected |  |  | colourant, dye | n/a |  | 1000 mg/kg | x | x | 20 mg/kg (OEKO-TEX®; GOTS) 30 mg/kg (REACH entry 72) |  | 30 mg/kg (content) | 2, 5 mg/kg | Textiles, synthetic polymers: EN ISO 14362-1:2017 Leather: EN ISO 17234-1:2020
Aromatic amines | 4-methoxy-m-phenylene diammonium sulphate; 2,4-diaminoanisole sulphate | 254-323-9 | 39156-41-7 | yes | 612-200-00-0 | Carc. 1B Muta. 2 | H350 H341 |  | Leather Textiles | x |  | Suspected |  |  | colourant, dye | n/a |  | 1000 mg/kg | x | x | 20 mg/kg (OEKO-TEX®; GOTS; RSLs) 30 mg/kg (REACH entry 72; RSLs) |  | 30 mg/kg (content) | 2, 5 mg/kg | Textiles, synthetic polymers: EN ISO 14362-1:2017 Leather: EN ISO 17234-1:2020
Aromatic amines | 2-Naphthyl-ammoniumacetate | 209-030-0 | 553-00-4 | yes | 612-071-00-0 | Carc. 1A | H350 |  | Leather Textiles | x |  | Suspected |  |  | colourant, dye | n/a |  | 1000 mg/kg | x | x | 20 mg/kg (OEKO-TEX® ; GOTS; RSLs) 30 mg/kg (REACH entry 72) |  | 30 mg/kg (content) | 2, 5 mg/kg | Textiles, synthetic polymers: EN ISO 14362-1:2017 Leather: EN ISO 17234-1:2020
Aromatic amines | 4-aminoazobenzene | 200-453-6 | 60-09-3 | yes | 611-008-00-4 | Carc. 1B | H350 |  | Leather Textiles |  | x | 4-2 Playing/walking articles 5-1 Bib | >1000 mg/kg (0/2) >30 mg/kg (2/2) |  | colourant, dye | n/a |  | 1000 mg/kg | x | x | 20 mg/kg (OEKO-TEX®; GOTS; RSLs) 30 mg/kg (REACH entry 43; EU Ecolabel RSLs) |  | 30 mg/kg (content) | 0.5, 1.5, 5 mg/kg | Textiles, synthetic polymers: EN ISO 14362-1:2017 Leather: EN ISO 17234-1:2020
Aromatic amines | 4-methoxy-m-phenylenediamine | 210-406-1 | 615-05-4 | yes | 612-200-00-0 | Carc. 1B Muta. 2 | H350 H341 |  | Leather Textiles | x |  | Suspected |  |  | colourant, dye | n/a |  | 1000 mg/kg | x | x | 20 mg/kg (OEKO-TEX® ; GOTS) 30 mg/kg (REACH entry 43; EU Ecolabel) |  | 30 mg/kg (content) | 2, 5 mg/kg | Textiles, synthetic polymers: EN ISO 14362-1:2017 Leather: EN ISO 17234-1:2020
Aromatic amines | 4,4'-methylenedi-o-toluidine | 212-658-8 | 838-88-0 | yes | 612-085-00-7 | Carc. 1B | H350 |  | Leather Textiles | x |  | Suspected |  |  | colourant, dye | n/a |  | 1000 mg/kg | x | x | 20 mg/kg (OEKO-TEX® ; GOTS; RSLs) 30 mg/kg (REACH entry 43; EU Ecolabel; RSLs) |  | 30 mg/kg (content) | 2, 5 mg/kg | Textiles, synthetic polymers: EN ISO 14362-1:2017 Leather: EN ISO 17234-1:2020
Aromatic amines | 2-Methoxyaniline,o-Anisidine | 201-963-1 | 90-04-0 | yes | 612-035-00-4 | Carc. 1B Muta. 2 | H350 H341 |  | Leather Textiles | x |  | Suspected |  |  | colourant, dye | n/a |  | 1000 mg/kg | x | x | 5 mg/kg (Consumer Council at the Austrian Standards Institute 2014) 20 mg/kg (OEKO-TEX® ; GOTS; RSLs) 30 mg/kg (REACH entry 43; EU Ecolabel; RSLs) |  | 30 mg/kg (content) | 2, 5 mg/kg | Textiles, synthetic polymers: EN ISO 14362-1:2017 Leather: EN ISO 17234-1:2020
Aromatic amines | 2-Naphthylamine | 202-080-4 | 91-59-8 | yes | 612-022-00-3 | Carc. 1A | H350 | Carc. 1A; H350: C ≥ 0,01 % | Leather Textiles | x |  | Suspected |  |  | colourant, dye | n/a |  | 100 mg/kg | x | x | 5 mg/kg (Consumer Council at the Austrian Standards Institute 2014) 20 mg/kg (OEKO-TEX®; GOTS; RSLs) 30 mg/kg (REACH entry 43; EU Ecolabel; RSLs) |  | 30 mg/kg (content) | 2, 5 mg/kg | Textiles, synthetic polymers: EN ISO 14362-1:2017 Leather: EN ISO 17234-1:2020
Aromatic amines | 3,3'-dichlorobenzidine, 3,3'-dichlorobiphenyl-4,4'-ylenediamine | 202-109-0 | 91-94-1 | yes | 612-068-00-4 | Carc. 1B | H350 |  | Leather Textiles | x |  | Suspected |  |  | colourant, dye | n/a |  | 1000 mg/kg | x | x | 5 mg/kg (Consumer Council at the Austrian Standards Institute 2014) 20 mg/kg (OEKO-TEX®; GOTS; RSLs) 30 mg/kg (REACH entry 43; EU Ecolabel; RSLs) |  | 30 mg/kg (content) | 2, 5 mg/kg | Textiles, synthetic polymers: EN ISO 14362-1:2017 Leather: EN ISO 17234-1:2020
Aromatic amines | Biphenyl-4-ylamine,4-aminobiphenyl xenylamine | 202-177-1 | 92-67-1 | yes | 612-072-00-6 | Carc. 1A | H350 |  | Leather Textiles | x |  | Suspected |  |  | colourant, dye | n/a |  | 1000 mg/kg | x | x | 20 mg/kg (OEKO-TEX®; GOTS; RSLs) 30 mg/kg (REACH entry 43; EU Ecolabel; RSLs) |  | 30 mg/kg (content) | 2, 5 mg/kg | Textiles, synthetic polymers: EN ISO 14362-1:2017 Leather: EN ISO 17234-1:2020
Aromatic amines | Benzidine | 202-199-1 | 92-87-5 | yes | 612-042-00-2 | Carc. 1A | H350 | Carc. 1A; H350: C ≥ 0,01 % | Leather Textiles |  | x | 4-1 Transport/travel articles | <30 mg/kg (1/1) |  | colourant, dye | n/a |  | 100 mg/kg | x | x | 5 mg/kg ( Consumer Council at the Austrian Standards Institute 2014) 20 mg/kg (OEKO-TEX®; GOTS; RSLs) 30 mg/kg (REACH entry 43; EU Ecolabel; RSLs) |  | 30 mg/kg (content) | 2, 5, 6 mg/kg | Textiles, synthetic polymers: EN ISO 14362-1:2017 Leather: EN ISO 17234-1:2020
Aromatic amines | 2-Aminotoluene (o-toluidine) | 202-429-0 | 95-53-4 | yes | 612-091-00-X | Carc. 1B | H350 |  | Leather Synthetic polymers Textiles |  | x | 5-1 Bib | <100 mg/kg (2/2) |  | colourant, dye | n/a | high dermal | 1000 mg/kg | x | x | 5 mg/kg ( Consumer Council at the Austrian Standards Institute 2014) 20 mg/kg (OEKO-TEX® ; GOTS; RSLs) 30 mg/kg (REACH entry 43; EU Ecolabel; RSLs) |  | 30 mg/kg (content) | 1.5, 2, 5 mg/kg | Textiles, synthetic polymers: EN ISO 14362-1:2017 Leather: EN ISO 17234-1:2020
Aromatic amines | 4-chloro-o-toluidine | 202-441-6 | 95-69-2 | yes | 612-196-00-0 | Carc. 1B Muta. 2 | H350 H341 |  | Leather Surface coatings Synthetic polymers Textiles | x |  | Suspected |  |  | colourant, dye | n/a |  | 1000 mg/kg | x | x | 20 mg/kg (OEKO-TEX®; GOTS; RSLs) 30 mg/kg (REACH entry 43; EU Ecolabel; RSLs) |  | 30 mg/kg (content) | 2, 5 mg/kg | Textiles, synthetic polymers: EN ISO 14362-1:2017 Leather: EN ISO 17234-1:2020
Aromatic amines | 4-methyl-m-phenylene diamine | 202-453-1 | 95-80-7 | yes | 612-099-00-3 | Carc. 1B Muta. 2 Repr. 2 | H350 H341 H361f |  | Leather Synthetic polymers Textiles |  | x | 2-2 Car seats 4-1 Transport/travel articles 5-1 Bib | >1000 mg/kg (0/7) >30 mg/kg (3/7) <30 mg/kg (2/7) <100 mg/kg (2/7) |  | colourant, dye | n/a |  | 1000 mg/kg | x | x | 20 mg/kg (OEKO-TEX®; GOTS; RSLs) 30 mg/kg (REACH entry 43; EU Ecolabel; RSLs) |  | 30 mg/kg (content) | 2, 5 mg/kg | Textiles, synthetic polymers: EN ISO 14362-1:2017 Leather: EN ISO 17234-1:2020
Aromatic amines | o-aminoazotoluene, 4-amino-2',3-dimethylazobenzene,4-o-tolylazo-o-toluidine | 202-591-2 | 97-56-3 | yes | 611-006-00-3 | Carc. 1B | H350 |  | Leather Surface coatings Synthetic polymers Textiles | x |  | Suspected |  |  | colourant, dye | n/a |  | 1000 mg/kg | x | x | 20 mg/kg (OEKO-TEX®; GOTS; RSLs) 30 mg/kg (REACH entry 43; EU Ecolabel; RSLs) |  | 30 mg/kg (content) | 2, 5 mg/kg | Textiles, synthetic polymers: EN ISO 14362-1:2017 Leather: EN ISO 17234-1:2020
Aromatic amines | N,N-dimethyl-p-toluidine | 202-805-4 | 99-97-8 | no | not (yet) published | proposed Carc. 1B |  |  | Synthetic polymers Textiles | x |  | Suspected |  |  | colourant, dye | n/a | [6 empty] | 30 mg/kg (content) |  | Textiles, synthetic polymers: EN ISO 14362-1:2017 Leather: EN ISO 17234-1:2020
Aromatic hydrocarbons | Benzene | 200-753-7 | 71-43-2; 1076-43-3 | yes | 601-020-00-8 | Carc. 1A Muta. 1B | H350 H340 |  | Homogenous mixtures Surface coatings Synthetic Polymers Textiles (synthetic leather) |  | x | 5-1 Bib | <100 mg/kg (3/3) | non EU only | solvent residue | high | high inhalation | 1000 mg/kg | x | x | 1 mg/kg (RSLs) 5 mg/kg (REACH entries 5, 72; OEKO-TEX®; RSLs) |  | 5 mg/kg (content) | 0.2, 5 mg/kg | All materials: EPA METHOD 8260D 2018
Aromatic ketones | benzophenone | 204-337-6 | 119-61-9 | yes | 606-153-00-5 | Carc. 1B | H350 |  | Synthetic Polymers | x |  | Suspected |  |  | UV blocker in glass or plastic bottles | high | low | 1000 mg/kg |  |  |  |  | 10 mg/kg (content) | 5, 100 mg/kg | Synthetic polymers: EPA METHOD 8270E
benzoic acids | 4-tert-butylbenzoic acid | 202-696-3 | 98-73-7 | yes | 607-698-00-1 | Carc. 1B | H360F |  | Synthetic Polymers | x |  | Suspected |  |  | in polymers and coatings | high | high dermal | 1000 mg/kg |  |  |  |  | 10 mg/kg (content) |  | Synthetic polymers: EPA METHOD 8270E
Bisphenols | 6,6'-di-tert-butyl-2,2'-methylenedi-p-cresol | 204-327-1 | 119-47-1 | yes | 604-095-00-5 | Repr. 1B | H360F |  | Synthetic Polymers Textiles (excluded natural fibres) |  | x | 2-2 Car seats | 0.001-0.005 mg/kg (3/3) | non EU only |  | high | high oral and dermal | 3000 mg/kg | x |  | 1000 mg/kg (OEKO-TEX®) |  | 1 mg/kg (content) | 3.3, 100 mg/kg, 0.01 % (finished products) | All materials: ISO 11936:2023
Bisphenols | Bisphenol A (BPA) | 201-245-8 | 80-05-7 | yes | 604-030-00-0 | Repr. 1B | H360F |  | Leather Synthetic Polymers Textiles (excluded natural fibres) |  | x | 1-1 Toilet related articles 1-3 Seating specific for eating and related articles 2-1 Bed and mattress related articles 3-1 Pram, Pushchair, Buggy 5-1 Bib 5-2 Feeding and drinking related articles 5-3 Sucking related articles several | Content (n=60): >3000 mg/kg (0/60) >1000 mg/kg (3/60) >100-500 mg/kg (15/60) <100 (1/60) <10-100 mg/kg (5/60) <10 mg/kg (33/60) positive (3/60) Migration (n=40) |  | in production of polycarbonate plastic and epoxy resins; dye-fixing for polymaide textiles | high | low | 3000 mg/kg | x | x | 1 mg/kg textiles (RSLs) 10 mg/kg diapers (EDANA) 100 mg/kg textiles (OEKO-TEX®) | 0.05 mg/kg (Food contact) 0.04 mg/L (TSD) 0.03 µg/L (EN 14350:2004) 0.125 mg/L (EN1400:2013) | 1 mg/kg (content) | 0.1, 1, 3.3 mg/kg (0.2 mg/kg after concentration step) | Leather, synthetic polymers, textiles: ISO 11936:2023
Bisphenols | Bisphenol AF; 4,4′-(hexafluoroisopropylidene)-diphenol (BPAF) | 216-036-7 | 1478-61-1 | no | not (yet) published | proposed Repr. 1B |  |  | Leather Synthetic Polymers Textiles (excluded natural fibres) |  | x | 5-3 Sucking related articles | migration onyl (1) |  | same uses as BPA; may be used as alternative to BPA | medium | low | 3000 mg/kg | x |  | 1 mg/kg (RSL) |  | 1 mg/kg (content) | 1, 3.3, 15 mg/kg | Leather, synthetic polymers, textiles: ISO 11936:2023
Bisphenols | Bisphenol S (BPS) | 201-250-5 | 80-09-1 | yes | 604-098-00-1 | Repr. 1B | H360FD |  | Leather Synthetic Polymers Textiles (excluded natural fibres) |  | x | 5-2 Feeding and drinking related articles | <0.002 mg/kg (1/1) | non EU only | same uses as BPA; may be used as alternative to BPA | high | low | 3000 mg/kg | x |  | 1 mg/kg (RSL) 1000 mg/kg (OEKO-TEX®) |  | 1 mg/kg (content) | 1, 3.3, 10 mg/kg, 0.01 % (finished products) | Leather, synthetic polymers, textiles: ISO 11936:2023
Borates | boric acid | 233-139-2 | 10043-35-3 | yes | 005-007-00-2 | Carc. 1B | H360FD |  | Leather Synthetic Polymers Textiles | x |  | Suspected |  |  | flame retardant | high | high oral | 1000 mg/kg | x |  | 10 mg/kg each, 50 mg/kg total (OEKO-TEX®) |  | 10 mg B/kg (content) | 2.5 mg/kg total Boron | All materials: EPA METHOD 200.7
Borates | diboron trioxide | 215-125-8 | 1303-86-2 | yes | 005-008-00-8 | Carc. 1B | H360FD |  | Leather Synthetic Polymers Textiles | x |  | Suspected |  |  | flame retardant | high | high oral | 1000 mg/kg | x |  | 10 mg/kg each, 50 mg/kg total (OEKO-TEX®) |  | 10 mg B/kg (content) | 2.5 mg/kg total Boron | All materials: EPA METHOD 200.7
Borates | Disodium tetraborate | 215-540-4 | 1330-43-4; 1303-96-4; 12179-04-3 | yes | 005-011-00-4 | Carc. 1B | H360FD |  | Leather Surface coatings Synthetic Polymers Textiles Wood and composite wood | x |  | Suspected |  |  | flame retardant | high | high oral | 1000 mg/kg | x |  | 10 mg/kg each, 50 mg/kg total (OEKO-TEX®) |  | 10 mg B/kg (content) | 2.5 mg/kg total Boron | All materials: EPA METHOD 200.7
Brominated flame retardants | 2,2-bis(bromomethyl)propane-1,3-diol | 221-967-7 | 3296-90-0 | yes | 603-240-00-X | Carc. 1B Muta 1B | H350 H340 |  | Homogenous mixtures Surface coatings Synthetic Polymers Textiles Wood and composite wood | x |  | Suspected |  |  | flame retardant | high | high dermal | 1000 mg/kg | x |  | 10 mg/kg each, 50 mg/kg total (OEKO-TEX®; RSL) |  | 10 mg Br-/kg (content) | 1, 2, 5 mg/kg | Textiles, synthetic polymers: EN ISO 17881-1:2016
Brominated flame retardants | Ammonium bromide | 235-183-8 | 12124-97-9 | yes | 035-005-00-7 | Repr. 1B | H360FD |  | Textiles | x |  | Suspected |  |  | flame retardant | high | high dermal | 3000 mg/kg |  |  |  |  | 10 mg Br-/kg (content) |  | All materials: EN ISO 17881-1:2016
Brominated flame retardants | diphenylether; octabromo derivate | 251-087-9 | 32536-52-0 | yes | 602-094-00-4 | Repr. 1B | H360Df |  | Homogenous mixtures Surface coatings Synthetic Polymers Textiles Wood and composite wood | x |  | Suspected |  |  | flame retardant | not reg. |  | 3000 mg/kg | x |  | 5 mg/kg (RSL) 10 mg/kg each, 50 mg/kg total (OEKO-TEX®; RSL) |  | 10 mg Br-/kg (content) | 5 mg/kg | All materials: EN ISO 17881-1:2016
Brominated flame retardants | Tetrabromobisphenol A | 201-236-9 | 79-94-7 | no | not (yet) published | proposed: Carc. 1B |  |  | Homogenous mixtures Surface coatings Synthetic Polymers Textiles Wood and composite wood |  | x | 1-4 Other Seating related articles 4-1 Transport/travel articles 4-2 Playing/walking articles 5-1 Bib 5-2 Feeding and drinking related articles | ≥1000 mg/kg (4/5) <100 mg/kg (1/5) | non EU only | flame retardant | high | high oral and dermal | 1000 mg/kg | x |  | 10 mg/kg each, 50 mg/kg total (OEKO-TEX®; RSL) 50 mg/kg (RSL) 1000 mg/kg (RSL) |  | 10 mg Br-/kg (content) | 1, 5 mg/kg | All materials: EN ISO 17881-1:2016
Chlorinated aliphatic hydrocarbons | 1,1-dichloroethene | 200-864-0 | 75-35-4 | no | not (yet) published | proposed: Carc. 1B, Muta 2 |  |  | Homogenous mixtures Surface coatings Synthetic Polymers Textiles (synthetic leather) | x |  | Suspected |  |  | comonomer for polymerisation | high | high inhalation |  | x |  | 1 mg/kg each, 5 mg/kg total (OEKO-TEX®; RSL) 500 mg/kg total (RSL) 1000 mg/kg each (RSL) |  | 10 mg/kg (content) | 5, 40 mg/kg | All materials: EPA METHOD 8260D 2018 Volatile organic compounds by gas chromatography mass spectrometry
Chlorinated aliphatic hydrocarbons | 1,2,3-trichloropropane | 202-486-1 | 96-18-4 | yes | 607-037-00-7 | Repr. 1B | H360FD |  | Synthetic Polymers Textiles (synthetic leather) | x |  | Suspected |  |  | solvent (production of polymers) | high | high inlalation | 3000 mg/kg | x |  | 10 mg/kg (OEKO-TEX®, RSL for textiles) 50 mg/kg (RSL for shoes) |  | 10 mg/kg (content) | 5, 40 mg/kg | All materials: EPA METHOD 8260D 2018 Volatile organic compounds by gas chromatography mass spectrometry
Chlorinated aliphatic hydrocarbons | 1,2-dichloroethane; ethylene dichloride | 203-458-1 | 107-06-2 | yes | 602-012-00-7 | Carc. 1B | H350 |  | Homogenous mixtures Surface coatings Synthetic Polymers Textiles (synthetic leather) | x |  | Suspected |  |  | monomer (VC) | high | high dermal and inhalation | 1000 mg/kg | x |  | 1 mg/kg each, 5 mg/kg total (OEKO-TEX®; RSLs) |  | 10 mg/kg (content) | 30, 40 mg/kg | All materials: EPA METHOD 8260D 2018 Volatile organic compounds by gas chromatography mass spectrometry
Chlorinated aliphatic hydrocarbons | trichloroethylene; trichloroethene | 201-167-4 | 79-01-6 | yes | 602-027-00-9 | Carc. 1B Muta. 2 | H350 H341 |  | Homogenous mixtures Surface coatings Synthetic Polymers Textiles (synthetic leather) | x |  | Suspected |  |  | solvent residue | high | high inhalation exposure | 1000 mg/kg | x |  | 1 mg/kg each, 5 mg/kg total (OEKO-TEX®; RSL) 5 mg/kg (bluesign RSL) 1000 ppm (RSL) 500 mg/kg (Versace RSL) |  | 10 mg/kg (content) | 1, 40 mg/kg | All materials: EPA METHOD 8260D 2018 Volatile organic compounds by gas chromatography mass spectrometry
Chlorinated aliphatic hydrocarbons | Vinyl chloride | 200-831-0 | 75-01-4 | yes | 602-023-00-7 | Carc. 1A | H350 |  | Surface coatings (e.g. PVC) Synthetic Polymers (e.g. PVC) Textiles (e.g. synthetic leather) |  | x | 1-1 Toilet related articles 2-1 Bed and mattress related articles 5-1 Bib | ≥10000 mg/kg (8/32) >1000-10000 mg/kg (1/32) <100 mg/kg (23/32) | non EU only | monomer (PVC) | high | high dermal and inhalation | 1000 mg/kg | x |  | 1 mg/kg (RSL) 5 mg/kg (RSL) | 0.002 mg/m3 (OEKO-TEX®) | 10 mg/kg (content) | 10 mg/kg | Synthetic polymer, textiles, surface coatings: EN ISO 6401:2022
Chlorinated aromatic hydrocarbons | α,α,α,4-tetrachlorotoluene; p-chlorobenzotrichloride | 226-009-1 | 5216-25-1 | yes | 602-093-00-9 | Carc. 1B Repr. 2 | H350 H361f |  | Textiles (excluded natural fibres) | x |  | Suspected |  |  | intermediate (e.g., dyes) | medium | medium oral and dermal | 1000 mg/kg | x | x | 1 mg/kg total (OEKO-TEX®; RSL) 1 mg/kg each (REACH entry 72; RSLs) |  | 1 mg/kg (content) | 0.1 mg/kg | Textiles: EN 17137:2018
Chlorinated aromatic hydrocarbons | α,α,α-trichlorotoluene; benzotrichloride | 202-634-5 | 98-07-7 | yes | 602-038-00-9 | Carc. 1B | H350 |  | Textiles (excluded natural fibres) | x |  | Suspected |  |  | precursor for e.g. dyes | low | low | 1000 mg/kg | x | x | 1 mg/kg total (OEKO-TEX®; RSL) 1 mg/kg each (REACH entry 72; RSLs) |  | 1 mg/kg (content) | 0.1 mg/kg | Textiles: EN 17137:2018
Chlorinated aromatic hydrocarbons | α-chlorotoluene; benzyl chloride | 202-853-6 | 100-44-7 | yes | 602-037-00-3 | Carc. 1B | H350 |  | Textiles (excluded natural fibres) | x |  | Suspected |  |  | monomer (benzyl esters) | medium | high inhalation | 1000 mg/kg | x | x | 1 mg/kg total (OEKO-TEX®; RSL) 1 mg/kg each (REACH entry 72; RSLs) |  | 1 mg/kg (content) | 0.1 mg/kg | Textiles: EN 17137:2018
Chloroalcohols | 1,3-dichloropropan-2-ol | 202-491-9 | 96-23-1 | yes | 602-064-00-0 | Carc. 1B | H350 |  | Textiles (synthetic fibres) |  | x | 2-1 Bed and mattress related articles | (emission only) | non EU only | intermediate (e.g. plastics) | medium | high oral and inhalation | 1000 mg/kg |  |  |  |  | 10 mg/kg (content) | 0.01, 0.05 mg/kg | Leather????, textiles???: EN ISO 17070:2015
Dioxanes | 1,4-dioxane | 204-661-8 | 123-91-1 | yes | 603-024-00-5 | Carc. 1B | H350 |  | Synthetic Polymers | x |  | Suspected |  |  | solvent residue | high | high oral and inhalation | 1000 mg/kg | x |  | 20 mg/kg (RSL) |  | 10 mg/kg (content) | 40 mg/kg, 0.01% (finished products) | Synthetic polymers: EPA METHOD 8260D 2018
Epoxides | 1-chloro-2,3-epoxypropane (epichlorohydrin) | 203-439-8 | 106-89-8 | yes | 603-026-00-6 | Carc. 1B | H350 |  | Synthetic Polymers | x |  | Suspected |  |  | solvent, fumigant, used in production of e.g. plastics | high | high oral | 1000 mg/kg |  |  |  |  | 10 mg/kg (content) | 100 mg/kg | Synthetic polymers: EPA METHOD 8270E
Fluorinated alkene | tetrafluoroethylene | 204-126-9 | 116-14-3 | yes | 602-110-00-X | Carc. 1B | H350 |  | Textiles (synthetic fibres) | x |  | Suspected |  |  |  | high | high inhalation | 1000 mg/kg |  |  |  |  | 10 mg/kg (content) |  | Textiles: METHOD 8260D
Glycol amines | Ethanol, 2,2'-iminobis-, N-(C13-15-branched and linear alkyl) derivs. | 308-208-6 | 97925-95-6 | yes | 603-236-00-8 | Repr. 1B | H360D |  | Synthetic Polymers | x |  | Suspected |  |  | coating | high | medium oral and dermal | 3000 mg/kg |  |  |  |  | 10 mg/kg (content) |  | Synthetic polymers: EPA METHOD 8270E
Glycols and glycol ethers | 1,2-bis(2-methoxyethoxy)ethane; TEGDME; triethylene glycol dimethyl ether; triglyme | 203-977-3 | 112-49-2 | yes | 603-176-00-2 | Repr. 1B | H360Df |  | Leather Synthetic Polymers Textiles | x |  | Suspected |  |  |  | medium | high oral | 3000 mg/kg | x |  | 5 mg/kg (Bluesign RSL) 10 mg/kg (OEKO-TEX®) |  | 10 mg/kg (content) | 20, 40 mg/kg | All materials: EPA METHOD 8260D
Glycols and glycol ethers | 1,2-dimethoxyethane; ethylene glycol dimethyl ether; EGDME | 203-794-9 | 110-71-4 | yes | 603-031-00-3 | Repr. 1B | H360FD |  | Leather Synthetic Polymers Textiles | x |  | Suspected |  |  |  | high | high oral | 3000 mg/kg | x |  | 5 mg/kg (Bluesign RSL) 10 mg/kg (OEKO-TEX®; RSL) |  | 10 mg/kg (content) | 40 mg/kg, 0.01% (finished products) | All materials: EPA METHOD 8260D
Glycols and glycol ethers | 2-(2-methoxyethoxy)ethanol; diethylene glycol monomethyl ether | 203-906-6 | 111-77-3 | yes | 603-107-00-6 | Repr. 1B | H360D | Repr. 1B H360D: C ≥ 3 % | Textiles | x |  | Suspected |  |  |  | high | high oral | 30000 mg/kg |  |  |  |  | 10 mg/kg (content) | 20, 40 mg/kg | All materials: EPA METHOD 8260D
Glycols and glycol ethers | 2-Ethoxyethanol | 203-804-1 | 110-80-5 | yes | 603-012-00-X | Repr. 1B | H360FD |  | Homogenous mixtures Textiles |  | x | 5-1 Bib | <100 mg/kg (2/2) | non EU only | industrial solvent and production intermediate | medium | high oral and inhalation | 3000 mg/kg | x |  | 5 mg/kg (Bluesign RSL) 10 mg/kg (OEKO-TEX®) |  | 10 mg/kg (content) | 20, 40 mg/kg | All materials: EPA METHOD 8260D
Glycols and glycol ethers | 2-ethoxyethyl acetate; ethylglycol acetate | 203-839-2 | 111-15-9 | yes | 607-761-00-3 | Repr. 1B | H360D |  | Synthetic Polymers Textiles | x |  | Suspected |  |  |  | not reg. |  | 3000 mg/kg | x |  | 5 mg/kg (Bluesign RSL) 10 mg/kg (OEKO-TEX®; RSL, textiles) 50 mg/kg (RSL, shoes) |  | 10 mg/kg (content) | 20, 40 mg/kg | All materials: EPA METHOD 8260D
Glycols and glycol ethers | 2-methoxyethanol | 203-713-7 | 109-86-4; 109-87-5 | yes | 603-011-00-4 | Repr. 1B | H360FD |  | Homogenous mixtures Leather Synthetic Polymers Textiles |  | x | 5-1 Bib | <100 (2/2) | non EU only |  | high | high oral and inhalation | 3000 mg/kg | x |  | 5 mg/kg (Bluesign RSL) 10 mg/kg (OEKO-TEX®; RSL) |  | 10 mg/kg (content) | 20, 40, 100 mg/kg | All materials: EPA METHOD 8260D
Glycols and glycol ethers | 2-methoxyethyl acetate; methylglycol acetate | 203-772-9 | 110-49-6 | yes | 607-036-00-1 | Repr. 1B | H360FD |  | Leather Synthetic Polymers Textiles | x |  | Suspected |  |  |  | not reg. |  | 3000 mg/kg | x |  | 5 mg/kg (Bluesign RSL) 10 mg/kg (OEKO-TEX®; RSL) |  | 10 mg/kg (content) | 20, 40 mg/kg | All materials: EPA METHOD 8260D
Glycols and glycol ethers | 2-methoxypropanol | 216-455-5 | 1589-47-5 | yes | 603-106-00-0 | Repr. 1B | H360D |  | Leather Synthetic Polymers Textiles | x |  | Suspected |  |  |  | not reg. |  | 3000 mg/kg | x |  | 5 mg/kg (Bluesign RSL) 10 mg/kg (OEKO-TEX®) |  | 10 mg/kg (content) | 40 mg/kg | All materials: EPA METHOD 8260D
Glycols and glycol ethers | 2-methoxypropyl acetate | 274-724-2 | 70657-70-4 | yes | 607-251-00-0 | Repr. 1B | H360D |  | Leather Synthetic Polymers Textiles | x |  | Suspected |  |  |  | not reg. |  | 3000 mg/kg | x |  | 5 mg/kg (Bluesign RSL) 10 mg/kg (OEKO-TEX®) |  | 10 mg/kg (content) | 10, 40 mg/kg | All materials: EPA METHOD 8260D
Glycols and glycol ethers | bis(2-methoxyethyl) ether | 203-924-4 | 111-96-6 | yes | 602-062-00-X | Carc. 1B Repr. 1B | H350 H360F |  | Synthetic Polymers Textiles | x |  | Suspected |  |  |  | high | high oral | 1000 mg/kg | x |  | 5 mg/kg (5 mg/kg (Bluesign RSL)) 10 mg/kg (OEKO-TEX®; RSL, textiles) 500 mg/kg (RSL, shoes) |  | 10 mg/kg (content) | 20, 40 mg/kg | All materials: EPA METHOD 8260D
Imidazoles | 1-vinylimidazole | 214-012-0 | 1072-63-5 | yes | 613-328-00-X | Repr. 1B | H360D | Repr. 1B; H360D: C ≥ 0,03 % | Textiles (synthetic fibres) | x |  | Suspected |  |  |  | high | high oral | 300 mg/kg |  |  |  |  | 10 mg/kg (content) | 0.01 % (finished products) | Textiles: EPA METHOD 8270E
Ketones | 4,4'-Bis(dimethylamino)benzophenon (Michlers Keton) | 202-027-5 | 90-94-8 | yes | 606-073-00-0 | Carc. 1B Muta. 2 | H350 H341 |  | Textiles | x |  | Suspected |  |  | colourant, dye | not reg. |  | 1000 mg/kg |  |  |  |  | 10 mg/kg (content) | 2 mg/kg | Textiles: DIN 54231:2022-09
Metals | Diarsenic trioxide | 215-481-4 | 1327-53-3 | yes | 033-003-00-0 | Carc. 1A | H350 |  | Homogenous mixtures Metals Surface coatings Synthetic Polymers Textiles Leather |  | x | 1-3 Seating specific for eating and related articles 2-2 Car seats 3-1 Pram, Pushchair, Buggy 5-1 Bib | Metal (content): 500-100 mg/kg (1/6) 100-500 mg/kg (5/6) Textile, synthetic polymers, surface coating (content): 500-1000 mg/kg (1/6) 100-500 mg/kg (4/6) <100 mg/kg (1/6) | non EU only | alloying, coating, pigment and dyes | high | high dermal | 1000 mg/kg | x | x | 100 mg As/kg (OEKO TEX®, RSL) | 0.2 mg As/kg extract. (EU Ecolabels for textiles and footwear; OEKO TEX®, GOTS, Blue Angel, Nordic Swan) 1 mg As/kg extract. (REACH entry 72) 0.9, 3.8, 47 mg As/kg migration (TSD; for different materials) | 10 mg As/kg (content) 0.2 mg As/kg (extract.) | 1, 20, 100 mg As/kg (content) 0.1 mg As/kg (extractable) | Content, all materials: EN 16711-2: 2015
Metals | Cadmium | 231-152-8 | 7440-43-9 | yes | 048-011-00-X | Carc. 1B Muta. 2 Repr. 2 | H350 H341 H361fd |  | Glass, ceramics and iliceous material Homogenous materials Metals Surface coatings Synthetic Polymers Textiles Leather |  | x | 1-1 Toilet related articles 1-2 Diaper and nappy related articles 2-1 Bed and mattress related articles 3-1 Pram, Pushchair, Buggy 5-1 Bib 5-3 Sucking related articles | Textile, synthetic polymers, surface coatings (content): >1000 mg/kg (0/10) >100 mg/kg (3/10) <100 mg/kg (4/10) <1 mg/kg (3/10) Diaper (extractable; non EU only): <0.1 mg/kg (39/39) |  | alloying, coating, pigment and dyes | high | low | 1000 mg/kg | x | x | 10 mg Cd/kg (RSL) 40 mg Cd/kg (OEKO-TEX®; GOTS, RSL) 45 mg Cd/kg (Nordic Swan) 50 mg Cd/kg (EU Ecolabel for textiles) 75 mg Cd/kg (RSL) 100 mg Cd/kg in synthetic polymers (REACH entry 23) | 0.1 mg Cd/kg for kid < 3 years (EU Ecolabels for textiles and footwear, OEKO-TEX®; GOTS; Blue Angel, RSLs) 1 mg Cd/kg (REACH entry 72) 0.3, 1.3, 17 mg Cd/kg (TSD; for different materials) | 10 mg Cd/kg (content) 0.1 mg Cd/kg (extract.) | 1. 2.5, 5, 10 mg Cd/kg (content) 0.05 mg Cd/kg extract | Textiles, synthetic polymers, metals, textiles, : EN 16711-1:2015 Leather: BS EN ISO 17072-1:2019
Metals | Cadmium carbonate | 208-168-9 | 513-78-0 | yes | 048-012-00-5 | Carc. 1B Muta. 1B | H350 H340 |  | see Cadmium | x |  | Suspected |  |  |  | medium | low | 1000 mg/kg | x | x | see Cadmium | see Cadmium | 10 mg Cd/kg (content) 0.1 mg Cd/kg (extract.) | see Cadmium and its compounds | see Cadmium
Metals | Sodium dichromate | 234-190-3 | 10588-01-9 | yes | 024-004-00-7 | Carc. 1B Muta. 1B Repr. 1B | H350 H340 H360FD |  | Leather Textiles | x |  | Suspected |  |  | colourant, dye | high | high oral | 1000 mg/kg | x |  | see Chromium (VI) compounds | see Chromium (VI) compounds | 1 mg Cr(VI)/kg (extract.; textiles) 3 mg Cr(VI)/kg (extract.; leather) | see Chromium (VI) compounds
Metals | Chromium (VI) compounds | group | group | yes | 024-017-00-8 | Carc. 1B Muta. 1B Repr. 1B | H350 H340 H360FD |  | Leather Textiles |  | x | 4-2 Playing/walking articles | Leather (content): >10-<25 mg/kg (3/4) <3 mg/kg (1/3) |  | transformation of Cr(III) to Cr(VI) from tanning under certain conditions; in textile dyes used as a mordant for dyeing wool | n/a |  | 1000 mg/kg | x | x |  | 0.5 mg CrVI/kg (OEKO-TEX®; Blue Angel) 1 mg CrVI/kg (REACH entry 72; textiles) 3 mg CrVI/kg (REACH entry 47; leather articles with skin contact) 0.005, 0.02, 0.2 mg CrVI/kg migration (TSD for different materials) | 1 mg Cr(VI)/kg (extract.; textiles) 3 mg Cr(VI)/kg (extract.; leather) | 0.5 mg Cr(VI)/kg (extract. textiles), 3 mg Cr(VI)/kg (extract. leather), 0.05, 0.1 mg total Cr/kg (screening) | Leather, textiles: EN ISO 17075-2:2017
Metals | Cobalt | 231-158-0 | 7440-48-4 | yes | 027-001-00-9 | Carc. 1B Muta. 2 Repr. 1B | H350 H341 H360F |  | Glass, Ceramic and Siliceous material Homogenous materials Metals Surface coatings Synthetic Polymers Textiles Leather |  | x | 1-1 Toilet related articles 1-2 Diaper and nappy related articles 1-3 Seating specific for eating and related articles 1-4 Other Seating related articles 2-1 Bed and mattress related articles 2-2 Car seats 3-1 Pram, Pushchair, Buggy 4-1 Transport/travel articles 4-2 Playing/walking articles 4-3 Child safety articles 5-1 Bib 5-2 Feeding and drinking related articles 5-3 Sucking related articles | Textile, synthetic polymers, surface coatings (content; USA only): 1000-5000 mg/kg (3/194) 500-1000 mg/kg (2/194) 100-500 mg/kg (6/194) <100 mg/kg (183/194) Metals (content; USA only): 1000-5000 mg/kg (63/139) 500-1000 mg/kg (13/139) 100-500 mg/kg (8/139) <100 mg/kg (55/139) Glass, ceramics, siliceous mat. (content; USA only): 1000-5000 mg/kg (5/5) Diaper (extractable; South Africa only): <0.1 mg/kg (35/35) | non EU only |  | high | low | 1000 mg/kg | x | x |  | 1.0 mg Co/kg (EU Ecolabels for textiles and footwear for children under 3 years; OEKO-TEX®; GOTS; Blue Angel, Nordic Swan, RSLs) 4 mg Co/kg (for shoes; RSL) 2.6, 10.5, 130 mg Co/kg (TSDs, for different materials) | 10 mg Co/kg (content) 1.0 mg Co/kg (extract.) | 1, 2.5, 5, 10 mg Co/kg (content), 0.05, 0.1, 0.5 mg Co/kg (extractable) | Glass, ceramic and siliceous materials, Synthetic polymers, textiles: EN 16711-1:2015, Leather: EN ISO 17072-2:2022
Metals | Cobalt di(acetate) | 200-755-8 | 71-48-7 | yes | 027-006-00-6 | Carc. 1B Muta 2 Repr. 1B | H350i H341 H360F | Carc. 1B; H350i: C ≥ 0,01 % | see Cobalt | x |  | Suspected |  |  |  | medium | high oral | 100 mg/kg | x | x | see cobalt | see cobalt | 10 mg Co/kg (content) 1.0 mg Co/kg (extract.) | See cobalt | see Cobalt
Metals | Divanadium pentaoxide | 215-239-8 | 1314-62-1 | yes | 023-001-00-8 | Muta. 2 Carc. 1B Repr. 2 | H341 H350 H361fd |  | Synthetic Polymers | x |  | Suspected |  |  |  | high | low | 1000 mg/kg |  |  |  |  | 10 mg V/kg (content) | 2.5, 100 mg V/kg | Synthetic polymers: EN 16711-1:2015
Metals | Lead and its compounds | 231-100-4 | 7439-92-1 | yes | 082-013-00-1 | Repr. 1A | H360FD | Lead powder: Repr. 1A; C ≥ 0,03 % | Glass, Ceramic and Siliceous material Homogenous materials Metals Surface coatings Synthetic Polymers Textiles Leather |  | x | 1-2 Diaper and nappy related articles 1-3 Seating specific for eating and related articles 2-2 Car seats 4-3 Child safety articles 5-2 Feeding and drinking related articles 5-3 Sucking related articles 6-1 Sleeping insulation article | Textile, synthetic polymers, content: >1000 mg/kg (6/106) >100-1000 mg/kg (2/106) 10-100 mg/kg (6/106) <10 mg/kg (90/106) 'positive ' (2/106) Metal, content: 3000-10000 (2/5) 25; 28 mg/kg (2/5) positive (1/5) Surface coatings, content: >500 (2/2) Synthetic polymers, extractable: < 1 mg/kg (2/2) Diaper (extractable; non EU only): ≤1 mg/kg (40/40) Wood (extractable): positive (2/2) |  | alloying, coating, pigment and dyes | high | low | 300 mg/kg (powder) 3000 mg/kg (massive) | x | x | 40 mg Pb/kg (RSL) 50 mg Pb/kg (GOTS) 90 mg Pb/kg (RSL, EU Ecolabel for textiles, OEKO TEX® standard 100; Blue Angel, Nordic Swan for metals, RSLs ) 500 mg Pb/kg (REACH entry 63 for consumer articles with release rates >0.05 µg/cm2 and articles <5 cm with mouthing my children) | 0.2 mg Pb/kg extract. (EU Ecolabels for textiles and footwear; Blue Angel; Nordic Swan; GOTS; OEKO TEX®) 0.8 mg Pb/kg for leather (RSL) 1 mg/kg extract. (REACH entry 72; RSLs for adults) 0.2, 0.5, 23 mg Pb/kg migration (TSD for different materials) | 10 mg Pb/kg (content) 0.2 mg Pb/kg (extract.) | 1, 2.5, 5, 10, 20 mg Pb/kg (content), 0.05, 0.1, 0.2 mg Pb/kg (extractable) | All materials: EN 16711-1:2015
Metals | Lead - [phthalato(2-)]dioxotrilead | 273-688-5 | 69011-06-9 | yes | 082-001-00-6 | Repr. 1A | H360Df | Repr. 2; H361f: C ≥ 2,5 % | see Lead and its compounds | x |  | Suspected |  |  |  | low | low | 3000 mg/kg | x | x | see Lead | see Lead and its compounds | 10 mg Pb/kg (content) 0.2 mg Pb/kg (extract.) | see Lead | see Lead
Metals | Lead - dioxobis(stearato)trilead | 235-702-8 | 12578-12-0 | yes | 082-001-00-6 | Repr. 1A | H360Df | Repr. 2; H361f: C ≥ 2,5 % | see Lead and its compounds |  | x | 5-2 Feeding and drinking related articles | >20000 mg/kg |  |  | high | low | 3000 mg/kg | x | x | see Lead | see Lead and its compounds | 10 mg Pb/kg (content) 0.2 mg Pb/kg (extract.) | see Lead | see Lead
Metals | Lead - Fatty acids, C16-18, lead salts | 292-966-7 | 91031-62-8 | yes | 082-001-00-6 | Repr. 1A | H360Df | Repr. 2; H361f: C ≥ 2,5 % | see Lead and its compounds | x |  | Suspected |  |  |  | high | low | 3000 mg/kg | x | x | see Lead | see Lead and its compounds | 10 mg Pb/kg (content) 0.2 mg Pb/kg (extract.) | see Lead | see Lead
Metals | Lead - Lead chromate | 231-846-0 | 7758-97-6 | yes | 082-004-00-2 | Carc. 1B Repr. 1A | H350 H360Df |  | see Lead and its compounds | x |  | Suspected |  |  |  | not reg. |  | 1000 mg/kg | x | x | see Lead | see Lead and its compounds | 10 mg Pb/kg (content) 0.2 mg Pb/kg (extract.) | see Lead | see Lead
Metals | Lead - Lead chromate molybdate sulfate red | 235-759-9 | 12656-85-8 | yes | 082-010-00-5 | Carc. 1B Repr. 1A | H350 H360Df |  | see Lead and its compounds | x |  | Suspected |  |  |  | high | low | 1000 mg/kg | x | x | see Lead | see Lead and its compounds | 10 mg Pb/kg (content) 0.2 mg Pb/kg (extract.) | see Lead | see Lead
Metals | Lead - Lead cyanamidate | 244-073-9 | 20837-86-9 | yes | 082-001-00-6 | Repr. 1A | H360Df | Repr. 2; H361f: C ≥ 2,5 % | see Lead and its compounds |  | x | 5-2 Feeding and drinking related articles | 100000-200000 mg/kg |  |  | low | low | 3000 mg/kg | x | x | see Lead | see Lead and its compounds | 10 mg Pb/kg (content) 0.2 mg Pb/kg (extract.) | see Lead | see Lead
Metals | Lead - Lead monoxide (lead oxide) | 215-267-0 | 1317-36-8 | yes | 082-001-00-6 | Repr. 1A | H360Df | Repr. 2; H361f: C ≥ 2,5 % | see Lead and its compounds |  | x | 5-2 Feeding and drinking related articles | 100000-200000 mg/kg |  |  | high | low | 3000 mg/kg | x | x | see Lead | see Lead and its compounds | 10 mg Pb/kg (content) 0.2 mg Pb/kg (extract.) | see Lead | see Lead
Metals | Lead - Lead sulfochromate yellow | 215-693-7 | 1344-37-2 | yes | 082-009-00-X | Carc. 1B Repr. 1A | H350 H360Df |  | see Lead and its compounds | x |  | Suspected |  |  | colourant, dye | high | low | 1000 mg/kg | x | x | see Lead | see Lead and its compounds | 10 mg Pb/kg (content) 0.2 mg Pb/kg (extract.) | see Lead | see Lead
Metals | Lead - Lead titanium zirconium oxide | 235-727-4 | 12626-81-2 | yes | 082-001-00-6 | Repr. 1A | H360Df | Repr. 2; H361f: C ≥ 2,5 % | see Lead and its compounds |  | x | 5-2 Feeding and drinking related articles | >20000 mg/kg |  |  | high | low | 3000 mg/kg | x | x | see Lead | see Lead and its compounds | 10 mg Pb/kg (content) 0.2 mg Pb/kg (extract.) | see Lead | see Lead
Metals | Lead - Orange lead (lead tetroxide) | 215-235-6 | 1314-41-6 | yes | 082-001-00-6 | Repr. 1A | H360Df | Repr. 2; H361f: C ≥ 2,5 % | see Lead and its compounds |  | x | 5-2 Feeding and drinking related articles | 100000-200000 |  | colourant, dye | high | low | 3000 mg/kg | x | x | see Lead | see Lead and its compounds | 10 mg Pb/kg (content) 0.2 mg Pb/kg (extract.) | see Lead | see Lead
Metals | Lead - Pyrochlore, antimony lead yellow- | 232-382-1 | 8012-00-8 | yes | 082-001-00-6 | Repr. 1A | H360Df | Repr. 2; H361f: C ≥ 2,5 % | see Lead and its compounds |  | x | 5-2 Feeding and drinking related articles | >1000-<3000 mg/kg |  |  | medium | low | 3000 mg/kg | x | x | see Lead | see Lead and its compounds | 10 mg Pb/kg (content) 0.2 mg Pb/kg (extract.) | see Lead | see Lead
Metals | Lead - Sulfurous acid, lead salt, dibasic | 263-467-1 | 62229-08-7 | yes | 082-001-00-6 | Repr. 1A | H360Df | Repr. 2; H361f: C ≥ 2,5 % | see Lead and its compounds | x |  | Suspected |  |  |  | low | low | 3000 mg/kg | x | x | see Lead | see Lead and its compounds | 10 mg Pb/kg (content) 0.2 mg Pb/kg (extract.) | see Lead | see Lead
Metals | Lead - tetralead trioxide sulphate | 235-380-9 | 12202-17-4 | yes | 082-001-00-6 | Repr. 1A | H360Df | Repr. 2; H361f: C ≥ 2,5 % | see Lead and its compounds | x |  | Suspected |  |  |  | high | low | 3000 mg/kg | x | x | see Lead | see Lead and its compounds | 10 mg Pb/kg (content) 0.2 mg Pb/kg (extract.) | see Lead | see Lead
Metals | Lead - Trilead bis(carbonate) dihydroxide | 215-290-6 | 1319-46-6 | yes | 082-001-00-6 | Repr. 1A | H360Df | Repr. 2; H361f: C ≥ 2,5 % | see Lead and its compounds |  | x | 5-2 Feeding and drinking related articles | 100000-200000 mg/kg |  |  | medium | low | 3000 mg/kg | x | x | see Lead | see Lead and its compounds | 10 mg Pb/kg (content) 0.2 mg Pb/kg (extract.) | see Lead | see Lead
Metals | Lead - trilead dioxide phosphonate | 235-252-2 | 12141-20-7 | yes | 082-001-00-6 | Repr. 1A | H360Df | Repr. 2; H361f: C ≥ 2,5 % | see Lead and its compounds |  | x | 5-2 Feeding and drinking related articles | 100000-200000 mg/kg |  |  | high | low | 3000 mg/kg | x | x | see Lead | see Lead and its compounds | 10 mg Pb/kg (content) 0.2 mg Pb/kg (extract.) | see Lead | see Lead
Metals | Lithium hydroxide | 215-183-4 | 1310-65-2 | no | not (yet) published | proposed: Repr. 1A |  |  | Textiles | x |  | Suspected |  |  |  | high | high oral | [5 empty] | 10 mg Li/kg (content) | 0.1, 100 mg Li/kg | Textiles: EN 16711-1:2015
Metals | Mercury | 231-106-7 | 7439-97-6 | yes | 080-001-00-0 | Repr. 1B | H360D |  | Homogenous mixtures Metals Surface coatings Synthetic Polymers Textiles Leather |  | x | 1-1 Toilet related articles 2-1 Bed and mattress related articles 5-1 Bib 5-2 Feeding and drinking related articles | Textile, synthetic polymers (content): 500-1000 mg/kg (3/17) <100 mg/kg (13/17) 81 mg/kg (1/17) | non EU only | alloying, coating, pigment and dyes | high | low | 3000 mg/kg | x |  | 0.2 mg/kg in diapers (RSL) 0.5 mg/kg (OEKO-TEX®, RSL) 1 mg/kg (RSLs) 60 mg/kg metal (EU Ecolabel for textiles) | 0.02 mg/kg (EU Ecolabels for textiles and footwear; OEKO-TEX®; GOTS; Blue Angel; RSL) 1.9, 7.5, 94 mg/kg (Toys, for different materials) | 0.5 mg Hg/kg (content) 0.02 mg Hg/kg (extract.) | 0.1, 0.4, 2, 5, 10 mg/kg (content) 0.01, 0.02, 0.1 mg/kg (Extract) | All materials: EN 16711-1:2015
Morpholines | 2-benzyl-2-dimethylamino-4'-morpholinobutyrophenone | 404-360-3 | 119313-12-1 | yes | 606-047-00-9 | Repr. 1B | H360D |  | Surface coatings |  | x | 2-2 Car seats | >1000 mg/kg (1/1) |  | coating | medium | low | 3000 mg/kg |  |  |  |  | 10 mg/kg (content) | 0.01 % (finished products) | Surface coatings: EPA Method 538
Nitriles | Acrylonitrile | 203-466-5 | 107-13-1 | yes | 608-003-00-4 | Carc. 1B | H350 |  | Synthetic Polymers (e.g. polyacrylnitril) Textiles (synthetic acrylic fibres) |  | x | 1-1 Toilet related articles 4-2 Playing/walking articles 5-1 Bib | <100 mg/kg (1/1) | non EU only | momomer | high | high oral | 1000 mg/kg | x |  |  |  | 10 mg/kg (content) | 2, 30 mg/kg | Synthetic polymers, textiles: EPA METHOD 8031
Nitrosamines | 4-nitrosomorpholine | 627-564-6 | 59-89-2 | no | not (yet) published | proposed: Carc. 1B |  | proposed: 0.001% | Synthetic Polymers | x |  | Suspected |  |  | impurity | n/a |  | proposed: 10 mg/kg | x | x | 0.5 mg/kg each, 5 mg/kg total N-nitrosatable substances (OEKO-TEX®; RSL) | 0.01 mg in total of N-nitrosamines released/kg 0.1 mg in total N-nitrostable substances/kg (Dir 93/11/EEC) | 0.5 mg/kg each, 5 mg/kg total N-nitrosatable substances (content) | 0.5 mg/kg (content) 0.001 mg/kg (migration) | Synthetic polymers, textiles: EN ISO 19577:2019
Nitrosamines | Dimethylnitrosoamine | 200-549-8 | 62-75-9 | yes | 612-077-00-3 | Carc. 1B | H350 | Carc. 1B; H350: C ≥ 0,001 % | Synthetic Polymers Textiles |  | x | 5-1 Bib 5-3 Sucking related articles | <100 mg/kg PQL (1/2) <1 mg/kg (1/2) |  | impurity | n/a |  | 10 mg/kg | x | x | 0.5 mg/kg each, 5 mg/kg total (OEKO-TEX®; RSL) | 0.01 mg in total of N-nitrosamines released/kg 0.1 mg in total nitrostable substances/kg (Dir 93/11/EEC) | 0.5 mg/kg each, 5 mg/kg total (content) | 0.1, 0.5 mg/kg (content) 0.001 mg/kg (migration) | Synthetic polymers, textiles: EN ISO 19577:2019
Nitrosamines | nitrosodipropylamine | 210-698-0 | 621-64-7 | yes | 612-098-00-8 | Carc. 1B | H350 | Carc. 1B; H350: C ≥ 0,001 % | Synthetic Polymers | x |  | Suspected |  |  | impurity | n/a |  | 10 mg/kg | x | x | 0.5 mg/kg each, 5 mg/kg total (OEKO-TEX®; RSL) | 0.01 mg in total of N-nitrosamines released/kg 0.1 mg in total nitrostable substances/kg (Dir 93/11/EEC) | 0.5 mg/kg each, 5 mg/kg total (content) | 0.1, 0.5 mg/kg (content) 0.001 mg/kg (migration) | Synthetic polymers, textiles: EN ISO 19577:2019
Nitrosamines | N-Nitrosodiethylamine | 214-237-4 | 1116-54-7 | yes | 612-090-00-4 | Carc. 1B | H350 |  | Textiles | x |  | Suspected |  |  | impurity | n/a |  | 1000 mg/kg | x |  | 0.5 mg/kg each, 5 mg/kg total (OEKO-TEX®; RSL) | 0.01 mg in total of N-nitrosamines released/kg 0.1 mg in total nitrostable substances/kg (Dir 93/11/EEC) | 0.5 mg/kg each, 5 mg/kg total (content) | 0.1, 0.5 mg/kg (content) 0.001 mg/kg (migration) | Synthetic polymers, textiles: EN ISO 19577:2019
Organic Dyes | disodium {}{5-[(4'-((2,6-hydroxy-3-((2-hydroxy-5-sulphophenyl)azo)phenyl)azo)(1,1'-biphenyl)-4-yl)azo]salicylato(4-)}}cuprate(2-); CI Direct Brown 95 | 240-221-1 | 16071-86-6 | yes | 611-005-00-8 | Carc. 1B | H350 |  | Textiles | x |  | Suspected |  |  | colourant, dye | not reg. |  | 1000 mg/kg | x |  | 20 mg/kg (GOTS) 30 mg/kg (RSLs) 50 mg/kg (OEKO-TEX®) |  | 50 mg/kg (content) | 1, 2, 5 mg/kg | Textiles: DIN 54231:2022-09
Organic Dyes | disodium 4-amino-3-[[4'-[(2,4-diaminophenyl)azo][1,1'-biphenyl]-4-yl]azo]-5-hydroxy-6-(phenylazo)naphtalene-2,7-disulphonate; C.I. Direct Black 38 | 217-710-3 | 1937-37-7 | yes | 611-025-00-7 | Carc. 1B Repr. 2 | H350 H361d |  | Textiles | x |  | Suspected |  |  | colourant, dye | not reg. |  | 1000 mg/kg | x |  | 5 mg/kg (RSL) 20 mg/kg (GOTS, RSL) 30 mg/kg (RSLs) 50 mg/kg (OEKO-TEX®) |  | 50 mg/kg (content) | 1, 2, 5, 15 mg/kg | Surface coatings, textiles: : DIN 54231:2022-09
Organic Dyes | 1,4,5,8-tetraaminoanthraquinone; C.I. Disperse Blue 1 | 219-603-7 | 2475-45-8 | yes | 611-032-00-5 | Carc. 1B | H350 |  | Textiles | x |  | Suspected |  |  | colourant, dye | not reg. |  | 1000 mg/kg | x | x | 5 mg/kg (RSL) 20 mg/kg (GOTS, RSL) 30 mg/kg (RSL) 50 mg/kg (REACH entry 72, OEKO-TEX®) |  | 50 mg/kg (content) | 2.0, 7.5, 10, 15 mg/kg | Surface coatings, textiles: : DIN 54231:2022-09
Organic Dyes | tetrasodium 3,3'-[[1,1'-biphenyl]-4,4'-diylbis(azo)]bis[5-amino-4-hydroxynaphthalene-2,7-disulphonate]; C.I. Direct Blue 6 | 220-012-1 | 2602-46-2 | yes | 611-026-00-2 | Carc. 1B Repr. 2 | H350 H361d |  | Textiles | x |  | Suspected |  |  | colourant, dye | not reg. |  | 1000 mg/kg | x |  | 5 mg/kg (RSL) 20 mg/kg (GOTS, RSL) 30 mg/kg (RSLs) 50 mg/kg (OEKO-TEX®) |  | 50 mg/kg (content) | 1, 2, 5, 15 mg/kg | Surface coatings, textiles: : DIN 54231:2022-09
Organic Dyes | [4-[4,4'-bis(dimethylamino)benzhydrylidene]cyclohexa-2,5-dien-1-ylidene]dimethylammonium chloride | 208-953-6 | 548-62-9 | yes | 612-205-00-8 | Carc. 1B | H350 |  | Textiles | x |  | Suspected |  |  | colourant, dye | medium | high oral | 1000 mg/kg | x | x | 5 mg/kg (RSL) 20 mg/kg (GOTS, RSL) 30 mg/kg (RSL) 50 mg/kg (REACH entry 72; OEKO-TEX®) |  | 50 mg/kg (content) | 2, 10, 15, 100 mg/kg | Surface coatings, textiles: : DIN 54231:2022-09
Organic Dyes | Benzenamine, 4,4'-(4-iminocyclohexa-2,5- dienylidenemethylene)dianiline hydrochloride; C.I. Basic Red 9 | 209-321-2 | 569-61-9 | yes | 611-031-00-X | Carc. 1B | H350 |  | Textiles | x |  | Suspected |  |  | colourant, dye | not reg. |  | 1000 mg/kg | x | x | 5 mg/kg (RSL) 20 mg/kg (GOTS, RSL) 30 mg/kg (RSL) 50 mg/kg (REACH entry 72, OEKO-TEX®) |  | 50 mg/kg (content) | 2, 7.5, 10, 15 mg/kg | Surface coatings, textiles: : DIN 54231:2022-09
Organic Dyes | disodium 3,3'-[[1,1'-biphenyl]-4,4'-diylbis(azo)]bis(4-aminonaphthalene-1-sulphonate); C.I. Direct Red 28 | 209-358-4 | 573-58-0 | yes | 611-027-00-8 | Carc. 1B Repr. 2 | H350 H361d |  | Textiles | x |  | Suspected |  |  | colourant, dye | not reg. |  | 1000 mg/kg | x |  | 5 mg/kg (RSL) 20 mg/kg (GOTS, RSL) 30 mg/kg (RSL) 50 mg/kg (OEKO-TEX®) |  | 50 mg/kg (content) | 1, 2, 5, 15 mg/kg | Textiles: DIN 54231:2022-09
Organic Dyes | 6-hydroxy-1-(3-isopropoxypropyl)-4-methyl-2-oxo-5-[4-(phenylazo)phenylazo]-1,2-dihydro-3-pyridinecarbonitrile | 400-340-3 | 85136-74-9 | yes | 611-057-00-1 | Carc. 1B | H350 |  | Textiles | x |  | Suspected |  |  | colourant, dye | low | medium oral and dermal | 1000 mg/kg | x |  | 5 mg/kg (RSL) 20 mg/kg (GOTS, RSL) 50 mg/kg (OEKO-TEX®) |  | 50 mg/kg (content) | 1, 2 mg/kg | Surface coatings, textiles: : DIN 54231:2022-09
Organic Dyes | tetra(sodium/potassium) 7-[(E)-{2-acetamido-4-[(E)-(4-{[4-chloro-6-({2-[(4-fluoro-6-{[4-(vinylsulfonyl)phenyl]amino}-1,3,5-triazine-2-yl)amino]propyl}amino)-1,3,5-triazine-2-yl]amino}-5-sulfonato-1-naphthyl)diazenyl]-5-methoxyphenyl}diazenyl]-1,3,6-naphthalenetrisulfonate; Reactive Brown 51 | 466-490-7 | none | no | not (yet) published | proposed: Repr. 1B |  |  | Textiles | x |  | Suspected |  |  | colourant, dye | medium | high oral |  |  | x | 1000 (REACH entry 43, appendix 8) |  | 50 mg/kg (content) | 15 mg/kg | Surface coatings, textiles: : DIN 54231:2022-09
Organophosphorus compounds | Dimethyl propylphosphonate | 242-555-3 | 18755-43-6 | no | not (yet) published | proposed: Muta 1B Repr. 1B |  |  | Synthetic Polymers | x |  | Suspected |  |  | flame retardant | low | high oral | [5 empty] | 10 mg/kg (content) |  | All materials: EN ISO 17881-2:2016
Organophosphorus compounds | diphenyl(2,4,6-trimethylbenzoyl)phosphine oxide | 278-355-8 | 75980-60-8 | no | not (yet) published | proposed: Repr. 1B |  |  | Synthetic Polymers Textiles |  | x | 5-2 Feeding and drinking related articles | Migration (n=20) |  |  | high | low | [5 empty] | 10 mg/kg (content) | 0.01 % (finished products) | All materials: EN ISO 17881-2:2016
Organophosphorus compounds | Tris(2-chloroethyl)phosphate | 204-118-5 | 115-96-8 | yes | 015-102-00-0 | Carc. 2 Repr. 1B | H351 H360F |  | Homogenous mixtures Leather Surface coatings Synthetic Polymers Textiles Wood and composite wood |  | x | 1-1 Toilet related articles 1-4 Other Seating related articles 1-5 Bathing and other body care related articles 2-1 Bed and mattress related articles 2-2 Car seats 3-1 Pram, Pushchair, Buggy 4-1 Transport/travel articles 4-2 Playing/walking articles 5-1 Bib 6-2 Sleeping support article | >3000 mg/kg (9/310) >1000-<3000 mg/kg (7/310) 100-<1000 mg/kg (21/310) 10-<100 mg/kg (61/310) 1-<10 mg/kg (88/310) <1 mg/kg (115/310) <100 mg/kg (2/310) positive (6/310) |  | flame retardant | low | high dermal | 3000 mg/kg | x |  | 5 mg/kg (TSD, RSL) 10 mg/kg (OEKO-TEX®; RSL) 15 mg/kg (RSL) |  | 10 mg/kg (content) | 1, 5 mg/kg | All materials: EN ISO 17881-2:2016
Organophosphorus compounds | trixylyl phosphate | 246-677-8 | 25155-23-1 | yes | 015-201-00-9 |  | H360F |  | Homogenous mixtures Leather Surface coatings Synthetic Polymers Textiles Wood and composite wood | x |  | Suspected |  |  | flame retardant | high | high oral and dermal | 3000 mg/kg | x |  | 10 mg/kg (OEKO-TEX®; RSL) 15 mg/kg (RSL) |  | 10 mg/kg (content) | 1 mg/kg | All materials: EN ISO 17881-2:2016
Organotins | DOT: 2-ethylhexyl 10-ethyl-4,4-dioctyl-7-oxo-8-oxa-3,5-dithia-4-stannatetradecanoate | 239-622-4 | 15571-58-1 | yes | 050-027-00-7 | Repr. 1B | H360D |  | Homogenous mixtures Leather Surface coatings Synthetic Polymers Textiles (e.g. synthetic leather) | x |  | Suspected |  |  | stabiliser | high | high oral and dermal | 3000 mg/kg | x | x | For DOT: 1.0 mg/kg (EU Ecolabel for footwear; OEKO-TEX®) 10 mg/kg in diapers (RSL) 1000 mg/kg (REACH entry 20) | For DOT: 0.05 mg/kg (GOTS) 0.9; 0.2; 12 mg/kg (TSD; for different materials) | 1 mg DOT/kg (content) | 0.04, 0.1, 0.2, 0.5 mg/kg | Synthetic leather, synthetic polymers: CEN ISO/TS 16179:2012 Textiles: EN ISO 22744-1:2020
Organotins | DBT: dibutylbis(pentane-2,4-dionato-O,O')tin | 245-152-0 | 22673-19-4 | yes | 650-056-00-0 | Repr. 1B | H360FD |  | Homogenous mixtures Leather Surface coatings Synthetic Polymers Textiles (e.g. synthetic leather) | x |  | Suspected |  |  | stabiliser | high | low | 3000 mg/kg | x | x | For DBT: 0.5 mg/kg each (RSL) 1.0 mg/kg (OEKO-TEX®; EU Ecolabel for footwear) 10 mg/kg in diapers (RSL) 1000 mg/kg (REACH entry 20) | For DBT: 0.05 mg/kg (GOTS) 0.9; 0.2; 12 mg/kg (TSD; for different materials) | 1 mg DBT/kg (content) | 0.04, 0.1, 0.5 mg/kg | Synthetic leather, synthetic polymers: CEN ISO/TS 16179:2012 Textiles: EN ISO 22744-1:2020
Organotins | DBT: dibutyltin bis (2-ethylhexanoate) | 220-481-2 | 2781-10-4 | yes | 050-032-00-4 | Muta. 2 Repr. 1B | H341 H360FD |  | Homogenous mixtures Leather Surface coatings Synthetic Polymers Textiles (e.g. synthetic leather) | x |  | Suspected |  |  | stabiliser | medium | low | 3000 mg/kg | x | x | For DBT: 0.5 mg/kg each (RSL) 1.0 mg/kg (OEKO-TEX®; EU Ecolabel for footwear) 10 mg/kg in diapers (RSL) 1000 mg/kg (REACH entry 20) | For DBT: 0.05 mg/kg (GOTS) 0.9; 0.2; 12 mg/kg (TSD; for different materials) | 1 mg DBT/kg (content) | 0.04, 0.1, 0.5 mg/kg | Synthetic leather, synthetic polymers: CEN ISO/TS 16179:2012 Textiles: EN ISO 22744-1:2020
Organotins | DBT: dibutyltin cation | group | group |  | linked to dibutyltin salts (eg entry 050-022-00-X) |  |  |  | Homogenous mixtures Leather Surface coatings Synthetic Polymers Textiles (e.g. synthetic leather) |  | x | 5-3 Sucking related articles | 0.1-1 mg/kg (1/1) |  | stabiliser | n/a |  |  |  |  | For DBT: 0.5 mg/kg each (RSL) 1.0 mg/kg (OEKO-TEX®; EU Ecolabel for footwear) 10 mg/kg in diapers (RSL) 1000 mg/kg (REACH entry 20) | For DBT: 0.05 mg/kg (GOTS) 0.9; 0.2; 12 mg/kg (TSD; for different materials) | 1 mg DBT/kg (content) |  | Synthetic leather, synthetic polymers: CEN ISO/TS 16179:2012 Textiles: EN ISO 22744-1:2020
Organotins | DBT: dibutyltin di(acetate) | 213-928-8 | 1067-33-0 | yes | 050-033-00-X | Muta. 2 Repr. 1B | H341 H360FD |  | Homogenous mixtures Leather Surface coatings Synthetic Polymers Textiles (e.g. synthetic leather) | x |  | Suspected |  |  | stabiliser | medium | low | 3000 mg/kg | x | x | For DBT: 0.5 mg/kg each (RSL) 1.0 mg/kg (OEKO-TEX®; EU Ecolabel for footwear) 10 mg/kg in diapers (RSL) 1000 mg/kg (REACH entry 20) | For DBT: 0.05 mg/kg (GOTS) 0.9; 0.2; 12 mg/kg (TSD; for different materials) | 1 mg DBT/kg (content) | 0.1, 0.5 mg/kg | Synthetic leather, synthetic polymers: CEN ISO/TS 16179:2012 Textiles: EN ISO 22744-1:2020
Organotins | DBT: dibutyltin dichloride | 211-670-0 | 683-18-1 | yes | 050-022-00-X | Muta. 2 Repr. 1B | H341 H360FD |  | Homogenous mixtures Leather Surface coatings Synthetic Polymers Textiles (e.g. synthetic leather) | x |  | Suspected |  |  | stabiliser | medium | low | 3000 mg/kg | x | x | For DBT: 0.5 mg/kg each (RSL) 1.0 mg/kg (OEKO-TEX®; EU Ecolabel for footwear) 10 mg/kg in diapers (RSL) 1000 mg/kg (REACH entry 20) | For DBT: 0.05 mg/kg (GOTS) 0.9; 0.2; 12 mg/kg (TSD; for different materials) | 1 mg DBT/kg (content) | 0.025, 0.1, 0.2, 0.5 mg/kg | Synthetic leather, synthetic polymers: CEN ISO/TS 16179:2012 Textiles: EN ISO 22744-1:2020
Organotins | DBT: dibutyltin dilaurate | 201-039-8 | 77-58-7 | yes | 050-030-00-3 | Muta. 2 Repr. 1B | H341 H360FD |  | Homogenous mixtures Leather Surface coatings Synthetic Polymers Textiles (e.g. synthetic leather) | x |  | Suspected |  |  | stabiliser | high | medium oral and dermal | 3000 mg/kg | x | x | For DBT: 0.5 mg/kg each (RSL) 1.0 mg/kg (OEKO-TEX®; EU Ecolabel for footwear) 10 mg/kg in diapers (RSL) 1000 mg/kg (REACH entry 20) | For DBT: 0.05 mg/kg (GOTS) 0.9; 0.2; 12 mg/kg (TSD; for different materials) | 1 mg DBT/kg (content) | 0.1, 0.5 mg/kg | Synthetic leather, synthetic polymers: CEN ISO/TS 16179:2012 Textiles: EN ISO 22744-1:2020
Organotins | DBT: dibutyltin hydrogen borate | 401-040-5 | 75113-37-0 | yes | 005-006-00-7 | Muta. 2 Repr. 1B | H341 H360FD |  | Homogenous mixtures Leather Surface coatings Synthetic Polymers Textiles (e.g. synthetic leather) | x |  | Suspected |  |  | stabiliser | not reg. |  | 3000 mg/kg | x | x | For DBT: 0.5 mg/kg each (RSL) 1.0 mg/kg (OEKO-TEX®; EU Ecolabel for footwear) 10 mg/kg in diapers (RSL) 1000 mg/kg (REACH entry 20) | For DBT: 0.05 mg/kg (GOTS) 0.9; 0.2; 12 mg/kg (TSD; for different materials) | 1 mg DBT/kg (content) | 0.04, 0.1, 0.5 mg/kg | Synthetic leather, synthetic polymers: CEN ISO/TS 16179:2012 Textiles: EN ISO 22744-1:2020
Organotins | DBT: dibutyltin maleate | 201-077-5 | 78-04-6 | no | not (yet) published | proposed: Muta. 2 Repr. 1B |  |  | Homogenous mixtures Leather Surface coatings Synthetic Polymers Textiles (e.g. synthetic leather) | x |  | Suspected |  |  | stabiliser | low | low |  | x | x | For DBT: 0.5 mg/kg each (RSL) 1.0 mg/kg (OEKO-TEX®; EU Ecolabel for footwear) 10 mg/kg in diapers (RSL) 1000 mg/kg (REACH entry 20) | For DBT: 0.05 mg/kg (GOTS) 0.9; 0.2; 12 mg/kg (TSD; for different materials) | 1 mg DBT/kg (content) | 0.1, 0.5 mg/kg | Synthetic leather, synthetic polymers: CEN ISO/TS 16179:2012 Textiles: EN ISO 22744-1:2020
Organotins | DOT: dioctyltin dilaurate | 222-883-3 | 3648-18-8 | yes | 050-031-00-9 | Repr. 1B | H360D |  | Homogenous mixtures Leather Surface coatings Synthetic Polymers Textiles (e.g. synthetic leather) | x |  | Suspected |  |  | stabiliser | high | high oral and dermal | 3000 mg/kg | x | x | For DOT: 1.0 mg/kg (EU Ecolabel for footwear; OEKO-TEX®) 10 mg/kg in diapers (RSL) 1000 mg/kg (REACH entry 20) | For DOT: 0.05 mg/kg (GOTS) 0.9; 0.2; 12 mg/kg (TSD; for different materials) | 1 mg DOT/kg (content) | 0.04, 0.1, 0.5 mg/kg | Synthetic leather, synthetic polymers: CEN ISO/TS 16179:2012 Textiles: EN ISO 22744-1:2020
Organotins | DOT: stannane, dioctyl-, bis (coco acyloxy) derivs | 293-901-5 | 91648-39-4 | yes | 050-031-00-9 | Repr. 1B | H360D |  | Homogenous mixtures Leather Surface coatings Synthetic Polymers Textiles (e.g. synthetic leather) | x |  | Suspected |  |  | stabiliser | not reg. |  | 3000 mg/kg | x | x | For DOT: 1.0 mg/kg (EU Ecolabel for footwear; OEKO-TEX®) 10 mg/kg in diapers (RSL) 1000 mg/kg (REACH entry 20) | For DOT: 0.05 mg/kg (GOTS) 0.9; 0.2; 12 mg/kg (TSD; for different materials) | 1 mg DOT/kg (content) | 0.04, 0.1, 0.5 mg/kg | Synthetic leather, synthetic polymers: CEN ISO/TS 16179:2012 Textiles: EN ISO 22744-1:2020
PAHs (polycyclic aromatic hydrocarbons) | Benzo(a)pyrene | 200-028-5 | ‎50-32-8 | yes | 601-032-00-3 | Carc. 1B Muta. 1B Repr. 1B | H350 H340 H360FD | Carc. 1B; H350: C ≥ 0,01 % | Homogenous mixtures Surcae coatings Synthetic Polymers Textiles (synthetic leather) |  | x | 1-2 Diaper and nappy related articles 4-2 Playing/walking articles 5-1 Bib | Content (n=2): 10.5 mg/kg total PAHs (1/2) <0.2 mg/kg (1/2) Migration (n=1) |  | impurity | n/a |  | 100 mg/kg | x | x | 0.2 mg/kg for BaP, for other PAHs 0.5 mg/kg (RSL) 0.2 mg/kg each for diapers (RSL) 0.2 mg/kg each, 1 mg/kg total for babies; 0.2 mg/kg each, 5 mg/kg total for children, long-term skin contact; 0.5 mg/kg each, 20 mg/kg total for children, short-term skin contact, (German Product Safety Commission) 0.2 mg/kg each, 1 mg/kg total (Nordic Swan) 0.5 mg/kg each for children with skin and oral contact (REACH entry 50) 0.5 mg/kg each, 1 mg/kg total for babies (EU Ecolabel for footwear) 0.5 mg/kg each, 5 mg/kg total (OEKO-TEX®; GOTS, RSL) 0.5 mg/kg each, 10 mg/kg total (RSL) 1.0 mg/kg each (REACH entry 72) 1.0 mg/kg each, 10 mg/kg total (RSL) |  | 0.5 mg/kg (content) | 0.04, 0.1 mg/kg | Surface coatins, synthetic polymers: EN ISO 16190:2021 Textiles: EN 17132:2019
PAHs (polycyclic aromatic hydrocarbons) | benzo(r,s,t)pentaphene | 205-877-5 | 189-55-9 | yes | 601-090-00-X | Carc. 1B Muta. 2 | H350 H341 |  | Homogenous mixtures Surcae coatings Synthetic Polymers Textiles (synthetic leather) | x |  | Suspected |  |  | impurity | n/a |  | 1000 mg/kg |  |  |  |  | 0.5 mg/kg (content) | 0.1 mg/kg | Surface coatins, synthetic polymers: EN ISO 16190:2021 Textiles: EN 17132:2019
PAHs (polycyclic aromatic hydrocarbons) | benzo[a]anthracene | 200-280-6 | 56-55-3 | yes | 601-033-00-9 | Carc. 1B | H350 |  | Homogenous mixtures Surcae coatings Synthetic Polymers Textiles (synthetic leather) |  | x | 1-2 Diaper and nappy related articles 4-2 Playing/walking articles 5-2 Feeding and drinking related articles | Content (n=2): 10.5 mg/kg total (1/2) 0.1 mg/kg (1/2) Migration (n=1) |  | impurity | n/a |  | 1000 mg/kg | x | x | see Benzo(a)pyrene |  | 0.5 mg/kg (content) | 0.1 mg/kg | Surface coatins, synthetic polymers: EN ISO 16190:2021 Textiles: EN 17132:2019
PAHs (polycyclic aromatic hydrocarbons) | benzo[e]acephenanthrylene | 205-911-9 | 205-99-2 | yes | 601-034-00-4 | Carc. 1B | H350 |  | Homogenous mixtures Surcae coatings Synthetic Polymers Textiles (synthetic leather) |  | x | 5-2 Feeding and drinking related articles | Content: 63 mg/kg (1/1) |  | impurity | n/a |  | 1000 mg/kg | x | x | see Benzo(a)pyrene |  | 0.5 mg/kg (content) | 0.04, 0.1 mg/kg | Surface coatins, synthetic polymers: EN ISO 16190:2021 Textiles: EN 17132:2019
PAHs (polycyclic aromatic hydrocarbons) | Benzo[e]pyrene | 205-892-7 | 192-97-2 | yes | 601-049-00-6 | Carc. 1B | H350 |  | Homogenous mixtures Surcae coatings Synthetic Polymers Textiles (synthetic leather) |  | x | 1-2 Diaper and nappy related articles 5-2 Feeding and drinking related articles | Content: 0.6 mg/kg (1/1) Migration (n=1) |  | impurity | n/a |  | 1000 mg/kg | x | x | see Benzo(a)pyrene |  | 0.5 mg/kg (content) | 0.1, 0.2 mg/kg | Surface coatins, synthetic polymers: EN ISO 16190:2021 Textiles: EN 17132:2019
PAHs (polycyclic aromatic hydrocarbons) | Benzo[j]fluoranthene | 205-910-3 | 205-82-3 | yes | 601-035-00-X | Carc. 1B | H350 |  | Homogenous mixtures Surcae coatings Synthetic Polymers Textiles (synthetic leather) |  | x | 1-2 Diaper and nappy related articles 4-2 Playing/walking articles | Content: 10.5 mg/kg total (1/1) Migration (n=1) |  | impurity | n/a |  | 1000 mg/kg | x | x | see Benzo(a)pyrene |  | 0.5 mg/kg (content) | 0.1, 0.2 mg/kg | Surface coatins, synthetic polymers: EN ISO 16190:2021 Textiles: EN 17132:2019
PAHs (polycyclic aromatic hydrocarbons) | Benzo[k]fluoranthene | 205-916-6 | 207-08-9 | yes | 601-036-00-5 | Repr. 1B | H350 |  | Homogenous mixtures Surcae coatings Synthetic Polymers Textiles (synthetic leather) |  | x | 1-2 Diaper and nappy related articles 4-2 Playing/walking articles | Content: 10.5 mg/kg total (1/1) Migration (n=1) |  | impurity | n/a |  | 3000 mg/kg | x | x | see Benzo(a)pyrene |  | 0.5 mg/kg (content) | 0.1, 0.2 mg/kg | Surface coatins, synthetic polymers: EN ISO 16190:2021 Textiles: EN 17132:2019
PAHs (polycyclic aromatic hydrocarbons) | Chrysene | 205-923-4 | 218-01-9 | yes | 601-048-00-0 | Carc. 1B Muta. 2 | H350 H341 |  | Homogenous mixtures Surcae coatings Synthetic Polymers Textiles (synthetic leather) |  | x | 1-2 Diaper and nappy related articles 4-2 Playing/walking articles | Content: 10.5 mg/kg total (1/1) Migration (n=1) |  | impurity | n/a |  | 1000 mg/kg | x | x | see Benzo(a)pyrene |  | 0.5 mg/kg (content) | 0.1, 0.2 mg/kg | Surface coatins, synthetic polymers: EN ISO 16190:2021 Textiles: EN 17132:2019
PAHs (polycyclic aromatic hydrocarbons) | Dibenz[a,h]anthracene | 200-181-8 | 53-70-3 | yes | 601-041-00-2 | Carc. 1B | H350 | Carc. 1B; H350: C ≥ 0,01 % | Homogenous mixtures Surcae coatings Synthetic Polymers Textiles (synthetic leather) |  | x | 1-2 Diaper and nappy related articles | Migration (n=1) |  | impurity | n/a |  | 100 mg/kg | x | x | see Benzo(a)pyrene |  | 0.5 mg/kg (content) | 0.1, 0.2 mg/kg | Surface coatins, synthetic polymers: EN ISO 16190:2021 Textiles: EN 17132:2019
PAHs (polycyclic aromatic hydrocarbons) | dibenzo[b,def]chrysene | 205-878-0 | 189-64-0 | yes | 601-091-00-5 | Carc. 1B Muta. 2 | H350 H341 |  | Homogenous mixtures Surcae coatings Synthetic Polymers Textiles (synthetic leather) | x |  | Suspected |  |  | impurity | n/a |  | 1000 mg/kg |  |  |  |  | 0.5 mg/kg (content) | 0.1 mg/kg | Surface coatins, synthetic polymers: EN ISO 16190:2021 Textiles: EN 17132:2019
PAHs (polycyclic aromatic hydrocarbons) | dibenzo[def,p]chrysene | 205-886-4 | 191-30-0 | yes | 601-092-00-0 | Carc. 1B Muta. 2 | H350 H341 | Carc. 1B; H350: C ≥ 0,001 % | Homogenous mixtures Surcae coatings Synthetic Polymers Textiles (synthetic leather) | x |  | Suspected |  |  | impurity | n/a |  | 10 mg/kg |  |  |  |  | 0.5 mg/kg (content) | 0.1 mg/kg | Surface coatins, synthetic polymers: EN ISO 16190:2021 Textiles: EN 17132:2019
Peroxides | bis(α,α-dimethylbenzyl) peroxide | 201-279-3 | 80-43-3 | yes | 617-006-00-X | Repr. 1B | H360D |  | Synthetic Polymers | x |  | Suspected |  |  |  | high | high oral and dermal | 3000 mg/kg |  |  |  |  | 10 mg/kg (content) | 2 mg/kg | Synthetic polymers: EPA METHOD 8270E
Pesticides | Hexachlorobenzene | 204-273-9 | 118-74-1 | yes | 602-065-00-6 | Carc. 1B | H350 |  | Synthetic polymers Textiles |  | x | 1-2 Diaper and nappy related articles | 37 mg/kg (1/1) |  | pesticide | not reg. |  | 1000 mg/kg | x |  | 0.5 mg/kg (diapers RSL) 0.5 mg/kg total pesticides (OEKO-TEX®) 1 mg/kg total (RSLs) |  | 0.5 mg/kg (content) total pesticides | 0.1, 10 mg/kg | Textiles: EN 17137:2018
Pesticides | captafol (ISO); 1,2,3,6-tetrahydro-N-(1,1,2,2-tetrachloroethylthio)phthalimide | 219-363-3 | 2425-06-1 | yes | 613-046-00-7 | Repr. 1B | H350 |  | Textiles | x |  | Suspected |  |  | pesticide | not reg. |  | 3000 mg/kg | x |  | 0.2 mg/kg each pesticides (RSL) 0.5 mg/kg total pesticides (OEKO-TEX®, GOTS) 0.5 mg/kg each (RSL) |  | 0.5 mg/kg (content) total pesticides | 0.01, 0.04 mg/kg | Leather, textiles: EPA METHOD 8081B
Pesticides | dinoseb (ISO); 6-sec-butyl-2,4-dinitrophenol | 201-861-7 | 88-85-7 | yes | 609-025-00-7 | Repr. 1B | H360Df |  | Textiles | x |  | Suspected |  |  | pesticide | high | low | 3000 mg/kg | x |  | 0.2 mg/kg each pesticides (RSL) 0.5 mg/kg total pesticides (OEKO-TEX®, GOTS) 0.5 mg/kg each (RSL) |  | 0.5 mg/kg (content) total pesticides | 0.02 mg/kg | Leather, textiles: EPA METHOD 8151A
Pesticides | diuron (ISO); 3-(3,4-dichlorophenyl)-1,1-dimethylurea | 206-354-4 | 330-54-1 | no | not (yet) published | proposed: Carc 1B |  |  | Synthetic Polymers | x |  | Suspected |  |  | pesticide | high | low | [5 empty] | 0.5 mg/kg (content) total pesticides | 0.01 mg/kg | Synthetic polymers: EPA 8081B
Pesticides | 1,2-dibromoethane | 203-444-5 | 106-93-4 | yes | 602-010-00-6 | Carc 1B | H350 |  | Textiles | x |  | Suspected |  |  | pesticide |  |  | 1000 mg/kg |  |  | 0.5 mg/kg each (RSL) |  | 0.5 mg/kg (content) total pesticides |  | Leather, textiles: EPA 8081B
PFAS (perfluoroalkyls) | ammonium perfluorooctane sulfonate; ammonium heptadecafluorooctanesulfonate | 249-415-0 | 29081-56-9 | yes | 607-624-00-8 | Carc. 2 Repr. 1B | H351 H360D |  | Homogenous mixtures Leather Surface coatings Synthetic Polymers Textiles | x |  | Suspected |  |  | water-repellent | not reg. |  | 3000 mg/kg | x |  | 0.025 mg/kg (GOTS; Blue Angel) 50 mg total organic fluorine/kg (RSL) | 1 µg/m2 (OEKO-TEX®, RSL) | reference to UPFAS restriction |  | see UPFAS restriction
PFAS (perfluoroalkyls) | ammoniumpentadeca- fluorooctanoate | 223-320-4 | 3825-26-1 | yes | 607-703-00-7 | Carc. 2 Repr. 1B | H351 H360D |  | Homogenous mixtures Leather Surface coatings Synthetic Polymers Textiles | x |  | Suspected |  |  | water-repellent | not reg. |  | 3000 mg/kg | x |  | 0.025 mg/kg (GOTS; Blue Angel; RSLs) 50 mg total organic fluorine/kg (RSL) |  | reference to UPFAS restriction |  | see UPFAS restriction
PFAS (perfluoroalkyls) | diethanolamine perfluorooctane sulfonate | 274-460-8 | 70225-14-8 | yes | 607-624-00-8 | Carc. 2 Repr. 1B | H351 H360D |  | Homogenous mixtures Leather Surface coatings Synthetic Polymers Textiles | x |  | Suspected |  |  | water-repellent | not reg. |  | 3000 mg/kg |  |  |  |  | reference to UPFAS restriction |  | see UPFAS restriction
PFAS (perfluoroalkyls) | lithium perfluorooctane sulfonate; lithium heptadecafluorooctanesulfonate | 249-644-6 | 29457-72-5 | yes | 607-624-00-8 | Carc. 2 Repr. 1B | H351 H360D |  | Homogenous mixtures Leather Surface coatings Synthetic Polymers Textiles | x |  | Suspected |  |  | water-repellent | not reg. |  | 3000 mg/kg | x |  | 0.025 mg/kg (GOT; Blue Angel) 50 mg total organic fluorine/kg (RSL) | 1 µg/m2 (OEKO-TEX®, RSL) | reference to UPFAS restriction |  | see UPFAS restriction
PFAS (perfluoroalkyls) | Nonadecafluorodecanoic acid | 206-400-3 | 335-76-2 | yes | 607-720-00-X | Carc. 2 Repr. 1B | H351 H360Df |  | Homogenous mixtures Leather Surface coatings Synthetic Polymers Textiles |  | x | 5-1 Bib 6-1 Sleeping insulation article | Content (n=4): <0.01 mg/kg (1/4) <0.0001 mg/kg (3/4) Migration (n=4) |  | water-repellent | not reg. |  | 3000 mg/kg | x |  | 0.025 mg/kg (OEKO-TEX®; GOTS; Blue Angel; RSLs) 50 mg total organic fluorine/kg (RSL) |  | reference to UPFAS restriction |  | see UPFAS restriction
PFAS (perfluoroalkyls) | Pentadecafluorooctanoic acid | 206-397-9 | 335-67-1 | yes | 607-704-00-2 | Carc. 2 Repr. 1B | H351 H360D |  | Homogenous mixtures Leather Surface coatings Synthetic Polymers Textiles |  | x | 5-1 Bib 6-1 Sleeping insulation article | Content (n=7): <0.1 mg/kg (1/7) <0.01 mg/kg (1/7) <0.001 mg/kg (1/7) Migration (n=4) |  | water-repellent | not reg. |  | 3000 mg/kg | x |  | 0.025 mg/kg (OEKO-TEX®; GOTS; Blue Angel; RSLs) 50 mg total organic fluorine/kg (RSL) | 1 µg/m2 (RSL) | reference to UPFAS restriction |  | see UPFAS restriction
PFAS (perfluoroalkyls) | Perfluoroheptanoic acid; tridecafluoroheptanoic acid | 206-798-9 | 375-85-9 | yes | 607-761-00-3 | Repr. 1B | H360D |  | Homogenous mixtures Leather Surface coatings Synthetic Polymers Textiles | x |  | Suspected |  |  | water-repellent | not reg. |  | 3000 mg/kg | x |  | 0.025 mg/kg (OEKO-TEX®; GOTS; Blue Angel; RSLs) 50 mg total organic fluorine/kg (RSL) |  | reference to UPFAS restriction |  | see UPFAS restriction
PFAS (perfluoroalkyls) | Perfluorononan-1-oic acid | 206-801-3 | 375-95-1 | yes | 607-718-00-9 | Carc. 2 Repr. 1B | H351 H360Df |  | Homogenous mixtures Leather Surface coatings Synthetic Polymers Textiles |  | x | 5-1 Bib 6-1 Sleeping insulation article | Content (n=2): <0.001 mg/kg (2/2) Migration (n=4) |  | water-repellent | not reg. |  | 3000 mg/kg | x |  | 0.025 mg/kg (OEKO-TEX®; GOTS; Blue Angel; RSLs) 50 mg total organic fluorine/kg (RSL) |  | reference to UPFAS restriction |  | see UPFAS restriction
PFAS (perfluoroalkyls) | Perfluorooctanyl sulphonic acid | 217-179-8 | 1763-23-1 | yes | 607-624-00-8 | Carc. 2 Repr. 1B | H351 H360D |  | Homogenous mixtures Leather Surface coatings Synthetic Polymers Textiles |  | x | 5-1 Bib 6-1 Sleeping insulation article | Content (n=5): <0.001 mg/kg (4/5) <100 mg/kg (1/5) Migration (n=1) |  | water-repellent | not reg. |  | 3000 mg/kg | x |  | 0.025 mg/kg (GOTS; Blue Angel; RSLs) 50 mg total organic fluorine/kg (RSL) | 1 µg/m2 (OEKO-TEX®; RSL) | reference to UPFAS restriction |  | see UPFAS restriction
PFAS (perfluoroalkyls) | potassium perfluorooctanesulfonate; potassium heptadecafluorooctane-1-sulfonate | 220-527-1 | 2795-39-3 | yes | 607-624-00-8 | Carc. 2 Repr. 1B | H351 H360D |  | Homogenous mixtures Leather Surface coatings Synthetic Polymers Textiles | x |  | Suspected |  |  | water-repellent | not reg. |  | 3000 mg/kg | x |  | 0.025 mg/kg (GOTS; Blue Angel) 50 mg total organic fluorine/kg (RSL) | 1 µg/m2 (OEKO-TEX®; RSL) | reference to UPFAS restriction |  | see UPFAS restriction
Phenols | 2,4,6-Tri-tert-butylphenol | 211-989-5 | 732-26-3 | yes | 604-097-00-6 | Repr. 1B | H360D |  | Synthetic Polymers |  | x | 2-2 Car seats | measured but information unclear |  | stabiliser, antioxidant in fuels, hydraulic fluids, lubricating oils | high | high oral and dermal | 3000 mg/kg |  |  |  |  | 10 mg/kg (content) | 5 mg/kg | Synthetic polymers: EPA METHOD 8270E
Phthalates | Dicyclohexyl phthalate | 201-545-9 | 84-61-7 | yes | 607-719-00-4 | Repr. 1B | H360D |  | Homogenous mixtures Surface coatings Synthetic Polymers Textiles (synthetic leather) |  | x | 1-1 Toilet related articles 1-2 Diaper and nappy related articles | Content: 100-1000 mg/kg (1/2) 0.1 mg/kg (1/2) |  | plasticizer | high | medium oral and dermal | 3000 mg/kg | x |  | 100 mg/kg each, diaper (RSL) 100 mg/kg total, textiles (GOTS) 100 mg/kg each, 250 mg/kg total, textiles, babies (OEKO-TEX®) 500 mg/kg (DK Executive order BEK No 947 of 20/06/2020) 500 mg/kg total (GOTS for additional fibres and accessories, OEKO-TEX® for coated articles) 500 mg/kg each, total 1000 mg/kg (RSLs) |  | 50 mg/kg each, 100 mg/kg total (content) | 50 mg/kg | Synthetic polymers: ISO 8124-6:2018, CPSC-CH-C1001-09.3, SIST EN 62321-8:2017, EN IEC 62321-12:2023
Phthalates | Diisobutyl phthalate | 201-553-2 | 84-69-5 | yes | 607-623-00-2 | Repr. 1B | H360Df |  | Homogenous mixtures Surface coatings Synthetic Polymers Textiles (synthetic leather) |  | x | 1-2 Diaper and nappy related articles 2-1 Bed and mattress related articles 4-4 Miscellaneous furniture 5-1 Bib 5-2 Feeding and drinking related articles 5-3 Sucking related articles not specified | Content (n=24): >100 000 mg/kg (2/9) 60-200 mg/kg (15/24)* 23 mg/kg (1/9) < 1 mg/kg (6/9) *measured in old articles Migration (n=3; positive) |  | plasticizer | medium | medium oral and dermal | 3000 mg/kg | x | x | 50 mg/kg total, children (RSL) 100 mg/kg total (GOTS) 100 mg/kg in adhesives (EU ecolabel for absorbent hygiene products) 100 mg/kg each, 250 mg/kg total, textiles, babies (OEKO-TEX®) 250 mg/kg total, textiles (RSL) 500 mg/kg total (EU Ecolabel for footwear; RSL for shoes, GOTS for additional fibres and accessories, OEKO-TEX® for coatings of textiles) 1000 mg/kg childcare articles each or total (REACH entry 51) 1000 mg/kg total (EU Ecolabel for textile products for coatings and membranes incorporated in textile structre) |  | 50 mg/kg each, 100 mg/kg total (content) | 10, 30, 50 mg/kg | Homogenous mixtures, surface coatings, synthetic leather, synthetic polymers: CPSC-CH-C1001-09.4
Phthalates | Di-n-butyl phthalate | 201-557-4 | 84-74-2 | yes | 607-318-00-4 | Repr. 1B | H360Df |  | Homogenous mixtures Surface coatings Synthetic Polymers Textiles (synthetic leather) |  | x | 1-1 Toilet related articles 1-2 Diaper and nappy related articles 1-3 Seating specific for eating and related articles 1-5 Bathing and other body care related articles 2-1 Bed and mattress related articles 3-1 Pram, Pushchair, Buggy 5-1 Bib 5-2 Feeding and drinking related articles 5-3 Sucking related articles | Content (n=73): >3000 mg/kg (1*/73) 1000-<3000 mg/kg (*2/73) 100-<1000 mg/kg (24*/73) <1000 mg/kg (3/73) <100 mg/kg (34/73) <50 mg/kg (5/73) positive (4/73) *old articles Migration (n=2; positive) |  | plasticizer | high | medium oral and dermal | 3000 mg/kg | x | x | 50 mg/kg total, children (RSL) 100 mg/kg total, textiles (GOTS) 100 mg/kg each, diaper (RSL) 100 mg/kg each, 250 mg/kg total, textiles, babies (OEKO-TEX®) 250 mg/kg total, textiles (RSL) 500 mg/kg total (EU Ecolabel for footwear; OEKO-TEX® for coating, GOTS for additional fibres and accessories, RSL for shoes) 500 mg/kg each, 1000 mg/kg total (RSL) 1000 mg/kg childcare articles each or total (REACH entry 51) 1000 mg/kg total, coatings (EU Ecolabel for textile products) |  | 50 mg/kg each, 100 mg/kg total (content) | 10, 12-19, 30, 40, 50 mg/kg | Homogenous mixtures, surface coatings, synthetic leather, synthetic polymers: CPSC-CH-C1001-09.4
Phthalates | Dihexyl phthalate | 201-559-5 | 84-75-3 | yes | 607-702-00-1 | Repr. 1B | H360FD |  | Homogenous mixtures Surface coatings Synthetic Polymers Textiles (synthetic leather) |  | x | 1-1 Toilet related articles 1-5 Bathing and other body care related articles 2-1 Bed and mattress related articles 5-1 Bib | 100-3000 mg/kg (10*/20) <100 mg/kg (10/20) *old articles |  | plasticizer | not reg. |  | 3000 mg/kg | x | x | 50 mg/kg total, children (RSL) 100 mg/kg total, textiles (GOTS) 100 mg/kg each, diaper (RSL) 100 mg/kg each, 250 mg/kg total, textiles, babies (OEKO-TEX®) 250 mg/kg total, textiles (RSL) 500 mg/kg total (EU Ecolabel for footwear; OEKO-TEX® for coating, GOTS for additional fibres and accessories, RSL for shoes, RSL for all materials) 500 mg/kg (DK Executive order BEK No 947 of 20/06/2020) 500 mg/kg each, 1000 mg/kg total (RSL) 1000 mg/kg total, coatings (EU Ecolabel for textile products) 1000 mg/kg each or total (REACH entry 72) |  | 50 mg/kg each, 100 mg/kg total (content) | 10, 50 mg/kg | Homogenous mixtures, surface coatings, synthetic leather, synthetic polymers: CPSC-CH-C1001-09.4
Phthalates | Butyl benzyl phthalate | 201-622-7 | 85-68-7 | yes | 607-430-00-3 | Repr. 1B | H360Df |  | Homogenous mixtures Surface coatings Synthetic Polymers Textiles (synthetic leather) |  | x | 1-1 Toilet related articles 1-5 Bathing and other body care related articles 2-1 Bed and mattress related articles 4-1 Transport/travel articles 5-1 Bib | >3000 mg/kg (1*/50) >1000-<3000 mg/kg (4*/50) 100-<1000 mg/kg (11*/50) <100 mg/kg (34/50) *old articles |  | plasticizer | medium | medium oral and dermal | 3000 mg/kg | x | x | 50 mg/kg total, children (RSL) 100 mg/kg each, diaper (RSL) 100 mg/kg total, textiles (GOTS) 100 mg/kg each, 250 mg/kg total, textiles, babies (OEKO-TEX®) 250 mg/kg total, textiles (RSL) 500 mg/kg total (EU Ecolabel for footwear; OEKO-TEX® for coating, GOTS for additional fibres and accessories, RSL) 500 mg/kg each, 1000 mg/kg total (RSL) 1000 mg/kg childcare articles each or total (REACH entry 51) 1000 mg/kg total, coatings (EU Ecolabel for textile products) |  | 50 mg/kg each, 100 mg/kg total (content) | 10, 12-19, 30, 50, 125 mg/kg | Homogenous mixtures, surface coatings, synthetic leather, synthetic polymers: CPSC-CH-C1001-09.4
Phthalates | Di-(2-ethylhexyl) phthalate | 204-211-0 | 117-81-7 | yes | 607-317-00-9 | Repr. 1B | H360FD |  | Homogenous mixtures Surface coatings Synthetic Polymers Textiles (synthetic leather) |  | x | 1-1 Toilet related articles 1-2 Diaper and nappy related articles 1-5 Bathing and other body care related articles 2-1 Bed and mattress related articles 2-2 Car seats 3-1 Pram, Pushchair, Buggy 3-2 Pram or pushchair accessories 4-1 Transport/travel articles 4-2 Playing/walking articles 4-4 Miscellaneous furniture 5-1 Bib 5-2 Feeding and drinking related articles 5-3 Sucking related articles not specified | >100000 mg/kg (22*/138) 10000-100000 (25*/138) 1000-10000 (22*/138) <1000 mg/kg (6*/138) 100-1000 mg/kg (25*/138) positive (4*/138) <100 mg/kg (30*/138) < 1 mg/kg (4*/138) * data contain older data and/or old articles |  | plasticizer | high | high oral and dermal | 3000 mg/kg | x | x | 50 mg/kg total, children (RSL) 100 mg/kg each, diaper (RSL) 100 mg/kg total, textiles (GOTS) 100 mg/kg each, 250 mg/kg total, textiles, babies (OEKO-TEX®) 250 mg/kg total, textiles (RSL) 500 mg/kg total (EU Ecolabel for footwear; OEKO-TEX® for coating, GOTS for additional fibres and accessories, RSL for shoes) 500 mg/kg each, 1000 mg/kg total (RSL) 1000 mg/kg childcare articles each or total (REACH entry 51) 1000 mg/kg total, coatings (EU Ecolabel for textile products) |  | 50 mg/kg each, 100 mg/kg total (content) | 10, 30, 50, 125 mg/kg | Homogenous mixtures, surface coatings, synthetic leather, synthetic polymers: CPSC-CH-C1001-09.4
Phthalates | Bis(2-methoxyethyl) phthalate | 204-212-6 | 117-82-8 | yes | 607-228-00-5 | Repr. 1B | H360Df |  | Homogenous mixtures Surface coatings Synthetic Polymers Textiles (synthetic leather) |  | x | 5-1 Bib | <500 mg/kg (2/2) |  | plasticizer | not reg. |  | 3000 mg/kg | x | x | 100 mg/kg each, diaper (RSL) 100 mg/kg total, textiles (GOTS) 100 mg/kg each, 250 mg/kg total, textiles, babies (OEKO-TEX®) 250 mg/kg total, textiles (RSL) 500 mg/kg each, 1000 mg/kg total (RSL) 500 mg/kg total (EU Ecolabel for footwear; OEKO-TEX® for coating, GOTS for additional fibres and accessories, RSL for shoes, RSL for all materials) 1000 mg/kg total, coatings (EU Ecolabel for textile products) 1000 mg/kg each or total (REACH entry 72) |  | 50 mg/kg each, 100 mg/kg total (content) | 10, 30, 50 mg/kg | Homogenous mixtures, surface coatings, synthetic leather, synthetic polymers: CPSC-CH-C1001-09.4
Phthalates | Di-n-pentyl phthalate (DPP) | 205-017-9 | 131-18-0 | yes | 607-426-00-1 | Repr. 1B | H360FD |  | Homogenous mixtures Surface coatings Synthetic Polymers Textiles (synthetic leather) |  | x | 5-1 Bib | <500 mg/kg (2/2) |  | plasticizer | not reg. |  | 3000 mg/kg | x | x | 100 mg/kg each, diaper (RSL) 100 mg/kg total, textiles (GOTS) 100 mg/kg each, 250 mg/kg total, textiles, babies (OEKO-TEX®) 250 mg/kg total, textiles (RSL) 500 mg/kg each, 1000 mg/kg total (RSL) 500 mg/kg total (EU Ecolabel for footwear; OEKO-TEX® for coating, GOTS for additional fibres and accessories, RSL for shoes, RSL for all materials) 1000 mg/kg each or total (REACH entry 72, RSL) |  | 50 mg/kg each, 100 mg/kg total (content) | 10, 50 mg/kg | Homogenous mixtures, surface coatings, synthetic leather, synthetic polymers: CPSC-CH-C1001-09.4
Phthalates | Diisopentylphthalate | 210-088-4 | 605-50-5 | yes | 607-426-00-1 | Repr. 1B | H360FD |  | Homogenous mixtures Surface coatings Synthetic Polymers Textiles (synthetic leather) |  | x | 5-1 Bib | <100 mg/kg (2/2) |  | plasticizer | low | high oral and dermal | 3000 mg/kg | x | x | 100 mg/kg each, diaper (RSL) 100 mg/kg total, textiles (GOTS) 100 mg/kg each, 250 mg/kg total (OEKO-TEX®) 250 mg/kg total, textiles (RSL) 500 mg/kg each, 1000 mg/kg total (RSL) 500 mg/kg total (EU Ecolabel for footwear; OEKO-TEX® for coating, GOTS for additional fibres and accessories, RSL for shoes, RSL for all materials) 1000 mg/kg each or total (REACH entry 72) |  | 50 mg/kg each, 100 mg/kg total (content) | 10, 50 mg/kg | Homogenous mixtures, surface coatings, synthetic leather, synthetic polymers: CPSC-CH-C1001-09.4
Phthalates | diisooctyl phthalate | 248-523-5 | 27554-26-3 | yes | 607-740-00-9 | Repr. 1B | H360FD |  | Homogenous mixtures Surface coatings Synthetic Polymers Textiles (synthetic leather) | x |  | Suspected |  |  | plasticizer | not reg. |  | 3000 mg/kg | x |  | 100 mg/kg each, diaper (RSL) 100 mg/kg total, textiles (GOTS) 100 mg/kg each, 250 mg/kg total (OEKO-TEX®) 250 mg/kg total, textiles (RSL) 500 mg/kg each, 1000 mg/kg total (RSL) 500 mg/kg total (EU Ecolabel for footwear; OEKO-TEX® for coating, GOTS for additional fibres and accessories, RSL for shoes, RSL for all materials) 500 mg/kg each, 1000 mg/kg total (RSL) |  | 50 mg/kg each, 100 mg/kg total (content) | 50 mg/kg | Homogenous mixtures, surface coatings, synthetic leather, synthetic polymers: CPSC-CH-C1001-09.4
Phthalates | 1,2-benzenedicarboxylic acid; di-C7-11-branched and linear alkylesters | 271-084-6 | 68515-42-4 | yes | 607-480-00-6 | Repr. 1B | H360Df |  | Homogenous mixtures Surface coatings Synthetic Polymers Textiles (synthetic leather) | x |  | Suspected |  |  | plasticizer | not reg. |  | 3000 mg/kg | x |  | 100 mg/kg each, diaper (RSL) 100 mg/kg total, textiles (GOTS) 100 mg/kg each, 250 mg/kg total (OEKO-TEX®) 500 mg/kg total (EU Ecolabel for footwear; OEKO-TEX® for coating, GOTS for additional fibres and accessories) 500 mg/kg each, 1000 mg/kg total (RSL) |  | 50 mg/kg each, 100 mg/kg total (content) | 50 mg/kg | Homogenous mixtures, surface coatings, synthetic leather, synthetic polymers: CPSC-CH-C1001-09.4
Phthalates | 1,2-benzenedicarboxylic acid, dihexyl ester, branched and linear | 271-093-5 | 68515-50-4 | yes | 607-710-00-5 | Repr. 1B | H360FD |  | Homogenous mixtures Surface coatings Synthetic Polymers Textiles (synthetic leather) | x |  | Suspected |  |  | plasticizer | not reg. |  | 3000 mg/kg | x |  | 100 mg/kg each, diaper (RSL) 100 mg/kg total, textiles (GOTS) 100 mg/kg each, 250 mg/kg total (OEKO-TEX®) 500 mg/kg total (OEKO-TEX® for coating, GOTS for additional fibres and accessories, RSL for all materials) 500 mg/kg each, 1000 mg/kg total (RSL) |  | 50 mg/kg each, 100 mg/kg total (content) | 50 mg/kg | Homogenous mixtures, surface coatings, synthetic leather, synthetic polymers: CPSC-CH-C1001-09.4
Phthalates | diisohexyl phthalate | 276-090-2 | 71850-09-4 | yes | 607-737-00-2 | Repr. 1B | H360FD |  | Homogenous mixtures Surface coatings Synthetic Polymers Textiles (synthetic leather) | x |  | Suspected |  |  | plasticizer | not reg. |  | 3000 mg/kg | x |  | 100 mg/kg each, diaper (RSL) 100 mg/kg total, textiles (GOTS) 100 mg/kg each, 250 mg/kg total (OEKO-TEX®) 500 mg/kg total (OEKO-TEX® for coating, GOTS for additional fibres and accessories) 500 mg/kg each, 1000 mg/kg total (RSL) |  | 50 mg/kg each, 100 mg/kg total (content) | 50, 100 mg/kg | Homogenous mixtures, surface coatings, synthetic leather, synthetic polymers: CPSC-CH-C1001-09.4
Phthalates | 1,2-Benzenedicarboxylic acid; di-C 6-8-branched alkylesters, C 7-rich | 276-158-1 | 71888-89-6 | yes | 607-483-00-2 | Repr. 1B | H360D |  | Homogenous mixtures Surface coatings Synthetic Polymers Textiles (synthetic leather) | x |  | Suspected |  |  | plasticizer | not reg. |  | 3000 mg/kg | x | x | 100 mg/kg each, diaper (RSL) 100 mg/kg total, textiles (GOTS) 100 mg/kg each, 250 mg/kg total (OEKO-TEX®) 250 mg/kg total, textiles (RSL) 500 mg/kg total (EU Ecolabel for footwear; OEKO-TEX® for coating, GOTS for additional fibres and accessories, RSL for shoes, RSL for all materials) 500 mg/kg each, 1000 mg/kg total (RSL) 1000 mg/kg each or total (REACH entry 72) |  | 50 mg/kg each, 100 mg/kg total (content) | 50 mg/kg | Homogenous mixtures, surface coatings, synthetic leather, synthetic polymers: CPSC-CH-C1001-09.4
Phthalates | 1,2-benzenedicarboxylic acid, dipentylester, branched and linear | 284-032-2 | 84777-06-0 | yes | 607-426-00-1 | Repr. 1B | H360FD |  | Homogenous mixtures Surface coatings Synthetic Polymers Textiles (synthetic leather) | x |  | Suspected |  |  | plasticizer | not reg. |  | 3000 mg/kg | x |  | 100 mg/kg total, textiles (GOTS) 100 mg/kg each, 250 mg/kg total (OEKO-TEX®) 500 mg/kg total (EU Ecolabel for footwear; OEKO-TEX® for coating, GOTS for additional fibres and accessories, RSL for all materials) 500 mg/kg each, 1000 mg/kg total (RSL) |  | 50 mg/kg each, 100 mg/kg total (content) | 30, 50 mg/kg | Homogenous mixtures, surface coatings, synthetic leather, synthetic polymers: CPSC-CH-C1001-09.4
Quinolines | Quinoline | 202-051-6 | 91-22-5 | yes | 613-281-00-5 | Carc. 1B Muta. 2 | H350 H341 |  | Textiles | x |  | Suspected |  |  | potential contaminant in dispersing agents used for dyeing, fungicide | n/a | high dermal | 1000 mg/kg | x | x | 10 mg/kg (AFIRM RSL 'reporting limit') 50 mg/kg (REACH entry 72; OEKO-TEX®; RSLs) |  | 50 mg/kg (content) | 2.5, 5, 7.5, 10 mg/kg | Textiles: DIN 54231:2022-09
Salts of ethylhexanoic acid | 2-ethylhexanoic acid, iron salt | 243-169-8 | 19583-54-1 | yes | 607-230-00-6 | Repr. 1B | H360D |  | Synthetic Polymers | x |  | Suspected |  |  |  | medium | low | 3000 mg/kg |  |  |  |  | 10 mg 2-ethylhexanoate/kg (content) |  | Synthnetic polymers: METHOD 9056A
Salts of ethylhexanoic acid | barium bis(2-ethylhexanoate) | 219-535-8 | 2457-01-4 | yes | 607-230-00-6 | Repr. 1B | H360D |  | Synthetic Polymers | x |  | Suspected |  |  |  | high | high oral | 3000 mg/kg |  |  |  |  | 10 mg 2-ethylhexanoate/kg (content) |  | Synthnetic polymers: METHOD 9056A
Salts of ethylhexanoic acid | Cobalt bis(2-ethylhexanoate) | 205-250-6 | 136-52-7 | yes | 607-230-00-6 | Repr. 1B | H360D |  | Synthetic Polymers | x |  | Suspected |  |  |  | high | high oral | 3000 mg/kg | x | x |  | see cobalt | see cobalt |  | see cobalt
Salts of ethylhexanoic acid | potassium 2-ethylhexanoate | 221-625-7 | 3164-85-0 | yes | 607-230-00-6 | Repr. 1B | H360D |  | Synthetic Polymers | x |  | Suspected |  |  |  | high | high oral | 3000 mg/kg |  |  |  |  | 10 mg 2-ethylhexanoate/kg (content) |  | Synthnetic polymers: METHOD 9056A
Salts of ethylhexanoic acid | strontium bis(2-ethylhexanoate) | 219-536-3 | 2457-02-5 | yes | 607-230-00-6 | Repr. 1B | H360D |  | Synthetic Polymers | x |  | Suspected |  |  |  | high | high oral | 3000 mg/kg |  |  |  |  | 10 mg 2-ethylhexanoate/kg (content) |  | Synthnetic polymers: METHOD 9056A
Salts of ethylhexanoic acid | Tin bis(2-ethylhexanoate) | 206-108-6 | 301-10-0 | yes | 607-230-00-6 | Repr. 1B | H360D |  | Synthetic Polymers | x |  | Suspected |  |  |  | high | high dermal | 3000 mg/kg |  |  |  |  | 10 mg 2-ethylhexanoate/kg (content) |  | Synthnetic polymers: METHOD 9056A
Salts of ethylhexanoic acid | zinc bis(2-ethylhexanoate) | 205-251-1 | 136-53-8 | yes | 607-230-00-6 | Repr. 1B | H360D |  | Synthetic Polymers | x |  | Suspected |  |  |  | high | high dermal | 3000 mg/kg |  |  |  |  | 10 mg 2-ethylhexanoate/kg (content) |  | Synthnetic polymers: METHOD 9056A
Silicon substances | Silicon carbide | 206-991-8 | 409-21-2 | yes | 014-048-00-5 | Carc. 1B | H350i |  | Synthetic Polymers Textiles | x |  | Suspected |  |  |  | high | low | 1000 mg/kg |  |  |  |  | none | 100 mg/kg | Synthetic polymers, textiles: ISO 21068-2:2008